## Sheet1
| Ti | V | Nb | Mo | Hf | Ta | W | System Type | Unnamed: 0.2 | System Size | PROP ST (K) | PROP LT (K) | PROP RT Density (g/cm3) | PROP RT Elec Resi (ohm m) | PROP RT Heat Cap (J/(mol K)) | PROP RT Therm Cond (W/(mK)) | PROP RT Therm Diff (m2/s) | EQ 25C MAX BCC | EQ 25C MAX any | EQ 700C MAX BCC | EQ 800C MAX BCC | EQ 900C MAX BCC | EQ 1000C MAX BCC | EQ 1000C THCD (W/mK) | Melting Point (°C)_Avg | Melting Point (°C)_Var | Sconf | Solidification Range (K) | EQ 25C MAX NON-BCC | VASP-PAW-GGA LSE_Avg | VASP-PAW-GGA LSE_Var | SGTE LSE_Avg | SGTE LSE_Var | Allen EN_Avg | Allen EN_Var | Pauling EN_Avg | Pauling EN_Var | Density_Avg | Density_Var | Atomic Weight_Avg | Atomic Weight_Var | Valence e_Avg | Valence e_Var | IE_Avg | IE_Var | Specific Heat_Avg | Specific Heat_Var | Metallic Radius_Avg | Metallic Radius_Var | Shear Modulus_Avg | Shear Modulus_Var | Total Electrons_Avg | Total Electrons_Var | Atomic Planar Density_Avg | Atomic Planar Density_Var | C_11_Avg | C_11_Var | C_12_Avg | C_12_Var | C'_Avg | C'_Var | Bulk Modulus (GPa)_Avg | Bulk Modulus (GPa)_Var | Pugh Ratio
500 | 0.05 | 0 | 0.575 | 0.1 | 0 | 0.225 | 0.05 | 17 | 77984 | 5 | 2851.22927 | 2896.812662 | 10.93683736 | 4.02e-07 | 24.59651183 | 11.79984829 | 5.06e-06 | 0.951230931 | 0.951230931 | 1 | 1 | 1 | 1 | 17.00658944 | 2619.9 | 353.1239018 | 1.183650596 | 45.583392 | 0 | -0.1615 | 1.273531605 | -0.665 | 1.640129568 | 0.216 | 0.514445332 | 1.6685 | 0.240785693 | 10.8815 | 4.017892825 | 115.31505 | 41.92587627 | 8.95 | 6.316446786 | 686.0525 | 48.13002175 | 3.715 | 8.85100418 | 21.25 | 50.60620021 | 59.625 | 34.33998216 | 49 | 15.45962483 | 2.171974213 | 5.178467997 | 16.65 | 39.77093788 | 36.15 | 94.43319067 | -9.75 | 31.35861126 | 186.75 | 37.97285214 | 3.132075472
682 | 0.1 | 0 | 0.475 | 0.1 | 0 | 0.325 | 0 | 58 | 96328 | 4 | 2841.128002 | 2886.44281 | 11.03186737 | 2.28e-07 | 24.734845 | 10.16940621 | 4.37e-06 | 0.903101577 | 0.903101577 | 1 | 1 | 1 | 1 | 14.94806576 | 2586.2 | 387.8466965 | 1.179403526 | 45.314808 | 0 | -0.437 | 1.724819121 | -0.965 | 2.000256234 | 0.285 | 0.570355153 | 1.6175 | 0.186182035 | 10.952 | 4.179274578 | 117.3208 | 46.11954809 | 9.55 | 6.572480506 | 691.3825 | 49.1863949 | 5.02 | 10.04995522 | 28.6 | 57.22796519 | 56.875 | 25.14079106 | 49.6 | 17.17672844 | 2.842990919 | 5.6970759 | 22.8 | 45.77728694 | 41.1 | 95.0015263 | -9.15 | 31.65284347 | 179.75 | 30.28923076 | 3.16043956
809 | 0.05 | 0 | 0.6 | 0.05 | 0 | 0.225 | 0.075 | 17 | 80189 | 5 | 2834.796003 | 2903.770741 | 11.10040764 | 3.57e-07 | 24.61701911 | 11.59446922 | 4.98e-06 | 0.950526212 | 0.950526212 | 1 | 1 | 1 | 1 | 16.90205373 | 2636.225 | 375.5317888 | 1.135960986 | 68.974738 | 0 | -0.2185 | 1.239049131 | -0.4825 | 1.494429239 | 0.1425 | 0.427736777 | 1.6595 | 0.240602889 | 11.067 | 4.239127387 | 117.4362 | 43.17957183 | 9.275 | 6.542123126 | 687.39 | 50.19517307 | 2.51 | 7.536637181 | 14.3 | 42.91864397 | 58.6 | 35.5603712 | 49.775 | 15.91145421 | 1.42149546 | 4.27188322 | 11.4 | 34.31821674 | 20.55 | 70.24918149 | -4.575 | 22.84473408 | 187.25 | 41.65258095 | 3.195392491
139 | 0 | 0.05 | 0.6 | 0.075 | 0 | 0.2 | 0.075 | 16 | 76428 | 5 | 2812.536558 | 2894.455293 | 11.0657146 | 3.75e-07 | 24.54093942 | 12.84469028 | 5.46e-06 | 0.950424948 | 0.950424948 | 1 | 1 | 1 | 1 | 17.65978741 | 2638.475 | 341.9003501 | 1.166709645 | 81.918735 | 0 | 0.112 | 0.314596567 | -0.44875 | 1.18756513 | 0.18675 | 0.494203336 | 1.6805 | 0.249809427 | 10.98625 | 4.034295904 | 115.46495 | 41.83731826 | 9 | 6.336402765 | 685.0775 | 49.03766148 | 3.0525 | 8.077344474 | 17.125 | 45.31676704 | 60.025 | 36.74403863 | 49.05 | 15.42554699 | 1.933247647 | 5.118709088 | 8.875 | 27.71478622 | 36.35 | 96.61018321 | -13.7375 | 36.45150674 | 190.5 | 38.79110723 | 3.173677634
766 | 0.05 | 0.025 | 0.55 | 0.125 | 0 | 0.25 | 0 | 28 | 93443 | 5 | 2808.108311 | 2859.988853 | 10.70215158 | 5.3e-09 | 24.61746238 | 10.78866624 | 4.59e-06 | 0.919472155 | 0.919472155 | 1 | 1 | 1 | 1 | 15.97102702 | 2575.625 | 326.4948459 | 1.177322733 | 51.880542 | 0 | -0.11975 | 1.29349814 | -0.84375 | 1.749185078 | 0.291 | 0.58238647 | 1.64275 | 0.200187256 | 10.52875 | 3.714370194 | 111.99645 | 41.4740817 | 8.575 | 6.032775066 | 683.655 | 45.83633902 | 4.94 | 9.887284764 | 28.075 | 56.18068507 | 56.525 | 27.22864989 | 47.725 | 15.39640786 | 2.950978349 | 5.914300666 | 19.775 | 41.87510448 | 50.425 | 108.5927915 | -15.325 | 38.31947123 | 181.75 | 26.82233211 | 3.21539142
298 | 0.125 | 0 | 0.525 | 0.1 | 0 | 0.25 | 0 | 58 | 96758 | 4 | 2793.343428 | 2840.742125 | 10.31133683 | 2.3e-07 | 24.68674655 | 11.04410934 | 4.75e-06 | 0.877494075 | 0.877494075 | 1 | 1 | 1 | 1 | 16.3731291 | 2525.475 | 393.0545756 | 1.175049726 | 47.398697 | 0 | -0.57475 | 1.895952251 | -1.115 | 2.142200971 | 0.3195 | 0.593346231 | 1.6235 | 0.183732822 | 10.24425 | 3.981807308 | 109.591525 | 43.74951741 | 8.475 | 6.095028712 | 683.3825 | 45.77666375 | 5.6725 | 10.53826332 | 32.275 | 59.92953675 | 54.7 | 25.26380811 | 46.725 | 16.38442477 | 3.178499272 | 5.910926133 | 25.875 | 48.20901757 | 43.575 | 95.18794238 | -8.85 | 31.79469295 | 176 | 31.60696126 | 3.217550274
140 | 0 | 0.025 | 0.625 | 0.075 | 0.025 | 0.175 | 0.075 | 3 | 12192 | 6 | 2788.567491 | 2876.208628 | 11.27434199 | 3.74e-09 | 24.54948053 | 11.994969 | 5.05e-06 | 0.929811054 | 0.929811054 | 1 | 1 | 1 | 1 | 18.75797662 | 2633.05 | 323.6967678 | 1.171755944 | 87.641137 | 0 | 0.09875 | 0.307800158 | -0.36125 | 1.083944619 | 0.1485 | 0.445575751 | 1.67475 | 0.255489604 | 10.96425 | 3.893534954 | 116.45255 | 40.62172882 | 8.975 | 6.298759799 | 682.545 | 47.64260147 | 2.43 | 7.290822999 | 13.775 | 41.33067112 | 58.825 | 37.10922224 | 49.475 | 14.87445377 | 1.529482889 | 4.591107937 | 8.375 | 27.68996885 | 29.875 | 89.91834838 | -10.75 | 32.32433294 | 188.5 | 40.59248699 | 3.20441989
544 | 0.05 | 0 | 0.575 | 0.05 | 0.025 | 0.25 | 0.05 | 8 | 59623 | 6 | 2786.449229 | 2877.510396 | 11.17225902 | 3.29e-07 | 24.67724276 | 11.05206172 | 4.79e-06 | 0.925724809 | 0.925724809 | 1 | 1 | 1 | 1 | 15.97705466 | 2620 | 363.8413116 | 1.20635193 | 91.061167 | 0 | -0.2185 | 1.239049131 | -0.4825 | 1.494429239 | 0.1425 | 0.427736777 | 1.6305 | 0.220362769 | 11.1205 | 4.128250204 | 119.50355 | 43.91993665 | 9.575 | 6.606388953 | 687.325 | 49.74065616 | 2.51 | 7.536637181 | 14.3 | 42.91864397 | 56.1 | 31.75988035 | 50.525 | 16.18176057 | 1.42149546 | 4.27188322 | 11.4 | 34.31821674 | 20.55 | 70.24918149 | -4.575 | 22.84473408 | 183 | 38.54867053 | 3.262032086
703 | 0.025 | 0.05 | 0.6 | 0.05 | 0 | 0.175 | 0.1 | 5 | 48129 | 6 | 2769.735088 | 2875.366025 | 10.9668607 | 3.62e-07 | 24.54491467 | 13.66557041 | 5.8e-06 | 0.933430991 | 0.933430991 | 1 | 1 | 1 | 1 | 19.03931112 | 2624.725 | 389.8872906 | 1.233568726 | 105.630937 | 0 | -0.05425 | 0.913829545 | -0.5075 | 1.386026244 | 0.1845 | 0.488528147 | 1.6865 | 0.260466409 | 10.90875 | 4.267453097 | 114.335125 | 43.16795485 | 8.975 | 6.408929318 | 684.665 | 49.57781535 | 3.1025 | 8.212535769 | 17.325 | 45.8685009 | 60.425 | 38.97876826 | 48.575 | 15.99982422 | 1.893516623 | 5.022317652 | 9.325 | 29.36868017 | 31.025 | 86.6240404 | -10.85 | 33.69721799 | 190.25 | 44.52457187 | 3.148531237
687 | 0 | 0.075 | 0.55 | 0.1 | 0 | 0.25 | 0.025 | 16 | 75785 | 5 | 2769.025866 | 2862.28148 | 11.22286021 | 5.4e-09 | 24.5823134 | 10.28249766 | 4.26e-06 | 0.894068169 | 0.894068169 | 1 | 1 | 1 | 1 | 15.88715285 | 2607.7 | 323.0888577 | 1.192134474 | 93.255614 | 0 | 0.15375 | 0.356915168 | -0.6275 | 1.362807305 | 0.26175 | 0.568457947 | 1.65225 | 0.213629206 | 10.8355 | 3.841904443 | 114.34745 | 42.63713646 | 8.975 | 6.238940214 | 685.4025 | 48.03174204 | 4.2775 | 9.288958163 | 23.95 | 52.01151315 | 57.7 | 30.14730502 | 48.575 | 15.81911423 | 2.712251782 | 5.893686645 | 12 | 31.44041984 | 50.625 | 110.4653085 | -19.3125 | 42.06270431 | 186.25 | 28.60834668 | 3.227902946
478 | 0.15 | 0 | 0.575 | 0.125 | 0 | 0.15 | 0 | 58 | 96471 | 4 | 2760.812214 | 2799.282057 | 9.428908241 | 2.34e-07 | 24.60301243 | 13.6060716 | 5.85e-06 | 0.852092574 | 0.852092574 | 1 | 1 | 1 | 1 | 20.11104056 | 2454.9 | 379.5895678 | 1.1472627 | 38.469843 | 0 | -0.684 | 2.061215418 | -1.35625 | 2.286022405 | 0.39075 | 0.63489128 | 1.646 | 0.197797877 | 9.37525 | 3.458522797 | 99.73725 | 37.70319461 | 7.075 | 5.036802061 | 673.465 | 38.19367454 | 6.9275 | 11.2602173 | 39.425 | 64.04798494 | 53.8 | 27.21047592 | 43.075 | 14.267774 | 3.889247002 | 6.32854493 | 31.575 | 51.48295228 | 53.85 | 103.6259017 | -11.1375 | 35.16514388 | 173 | 33.40658618 | 3.215613383
491 | 0.05 | 0.025 | 0.625 | 0.025 | 0 | 0.2 | 0.075 | 5 | 23722 | 6 | 2760.661143 | 2861.808076 | 10.78737976 | 2.83e-07 | 24.60701179 | 12.11856029 | 5.21e-06 | 0.950395762 | 0.950395762 | 1 | 1 | 1 | 1 | 17.63468969 | 2604.9 | 387.5985552 | 1.144140475 | 101.146933 | 0 | -0.23375 | 1.225919425 | -0.47875 | 1.486644187 | 0.144 | 0.432468496 | 1.64875 | 0.225800659 | 10.76275 | 4.224898216 | 114.1099 | 43.20416526 | 8.9 | 6.398437309 | 683.8325 | 49.35202826 | 2.53 | 7.594741602 | 14.175 | 42.56106642 | 56 | 34.27535558 | 48.5 | 16.01249512 | 1.450020841 | 4.365309926 | 9.275 | 30.92004811 | 19.225 | 65.04670918 | -4.975 | 24.64268401 | 184.75 | 41.29088883 | 3.299107143
429 | 0.125 | 0.025 | 0.475 | 0.1 | 0 | 0.275 | 0 | 28 | 89562 | 5 | 2757.182014 | 2832.083088 | 10.54640963 | 1.01e-08 | 24.70676856 | 10.62685498 | 4.52e-06 | 0.846321187 | 0.846321187 | 1 | 1 | 1 | 1 | 16.12910166 | 2524.8 | 412.1700013 | 1.291040564 | 74.901074 | 0 | -0.5615 | 1.901765693 | -1.2025 | 2.16621646 | 0.35775 | 0.6202237 | 1.62175 | 0.184687405 | 10.38475 | 4.141018587 | 110.743525 | 45.95723882 | 8.825 | 6.284455028 | 686.075 | 47.07773757 | 6.295 | 10.91354548 | 35.625 | 61.74936741 | 55.7 | 25.09800789 | 47.075 | 17.26323767 | 3.582264031 | 6.223369585 | 26.375 | 48.04148598 | 50.05 | 100.6555885 | -11.8375 | 36.14007255 | 176.5 | 31.90219428 | 3.168761221
52 | 0.05 | 0 | 0.625 | 0.05 | 0.025 | 0.175 | 0.075 | 8 | 60554 | 6 | 2756.664893 | 2851.495182 | 10.8249927 | 3.48e-07 | 24.60462927 | 13.14422591 | 5.68e-06 | 0.925407442 | 0.925407442 | 1 | 1 | 1 | 1 | 18.91068391 | 2603.125 | 370.6448561 | 1.184837148 | 94.830289 | 0 | -0.2185 | 1.239049131 | -0.4825 | 1.494429239 | 0.1425 | 0.427736777 | 1.657 | 0.244808088 | 10.7815 | 4.075763456 | 115.1736 | 42.0224744 | 8.9 | 6.347440429 | 682.105 | 47.67287462 | 2.51 | 7.536637181 | 14.3 | 42.91864397 | 56.85 | 35.8765592 | 48.95 | 15.48539635 | 1.42149546 | 4.27188322 | 11.4 | 34.31821674 | 20.55 | 70.24918149 | -4.575 | 22.84473408 | 184.25 | 43.29477451 | 3.240985048
672 | 0.05 | 0.025 | 0.65 | 0.1 | 0 | 0.125 | 0.05 | 5 | 22063 | 6 | 2756.275642 | 2819.734609 | 10.06337942 | 3.34e-07 | 24.50708386 | 15.48129458 | 6.62e-06 | 0.924320169 | 0.924320169 | 1 | 1 | 1 | 1 | 21.56606642 | 2551.725 | 344.1079763 | 1.161992811 | 63.458967 | 0 | -0.14825 | 1.277892577 | -0.7525 | 1.694769527 | 0.25425 | 0.552439533 | 1.67925 | 0.235397403 | 10.012 | 3.609678795 | 105.46155 | 37.02907812 | 7.55 | 5.421946145 | 675.1325 | 41.8675315 | 4.3375 | 9.424852452 | 24.6 | 53.44427004 | 56.75 | 34.65887332 | 45.35 | 13.77597546 | 2.575738972 | 5.605409061 | 17.15 | 39.68409631 | 42.625 | 100.4220313 | -12.7375 | 35.68175085 | 183.5 | 38.11495769 | 3.233480176
83 | 0.15 | 0 | 0.45 | 0.05 | 0 | 0.325 | 0.025 | 17 | 78427 | 5 | 2751.609467 | 2850.375229 | 10.98643974 | 3.1e-07 | 24.79021629 | 10.32654466 | 4.44e-06 | 0.851276911 | 0.851276911 | 1 | 1 | 1 | 1 | 15.45352051 | 2562.075 | 457.2699633 | 1.251182342 | 98.765762 | 0 | -0.7695 | 2.006704948 | -1.0825 | 2.212310726 | 0.2805 | 0.561270657 | 1.6055 | 0.184064527 | 10.934 | 4.593334736 | 117.19 | 49.40718174 | 9.825 | 6.800321684 | 693.055 | 50.82339004 | 5.12 | 10.2473216 | 29 | 58.02068597 | 56.15 | 26.5090079 | 49.425 | 18.52685551 | 2.763528872 | 5.535619257 | 23.7 | 47.52799175 | 30.45 | 73.55370487 | -3.375 | 23.36283106 | 177.25 | 38.07804486 | 3.156723063
185 | 0.1 | 0 | 0.625 | 0.1 | 0 | 0.1 | 0.075 | 17 | 78650 | 5 | 2751.448108 | 2810.136518 | 9.960610899 | 3.93e-07 | 24.51567238 | 17.17250717 | 7.34e-06 | 0.900501823 | 0.900501823 | 1 | 1 | 1 | 1 | 24.2918599 | 2535.575 | 400.3567714 | 1.178797834 | 58.68841 | 0 | -0.437 | 1.724819121 | -0.965 | 2.000256234 | 0.285 | 0.570355153 | 1.697 | 0.258129812 | 9.935 | 3.891307621 | 104.33095 | 38.32228181 | 7.525 | 5.504486806 | 675.7225 | 42.17347797 | 5.02 | 10.04995522 | 28.6 | 57.22796519 | 59.125 | 38.21661124 | 44.875 | 14.32687597 | 2.842990919 | 5.6970759 | 22.8 | 45.77728694 | 41.1 | 95.0015263 | -9.15 | 31.65284347 | 183.5 | 45.80120086 | 3.10359408
614 | 0.05 | 0.05 | 0.55 | 0.05 | 0 | 0.25 | 0.05 | 5 | 20630 | 6 | 2750.195333 | 2858.765276 | 11.07019031 | 6.24e-09 | 24.64183074 | 10.66202001 | 4.51e-06 | 0.901519366 | 0.901519366 | 1 | 1 | 1 | 1 | 16.11362677 | 2597.75 | 390.9411561 | 1.274530395 | 108.569943 | 0 | -0.192 | 1.249066051 | -0.6575 | 1.62675098 | 0.219 | 0.521870674 | 1.6395 | 0.213833463 | 10.879 | 4.237559321 | 115.26575 | 45.18147208 | 9.25 | 6.502883976 | 687.105 | 49.88618521 | 3.755 | 8.944354365 | 21 | 50.03298912 | 56.75 | 31.4195401 | 48.85 | 16.82639296 | 2.229024976 | 5.323829604 | 12.4 | 34.26280782 | 33.5 | 87.11515368 | -10.55 | 33.8455684 | 184 | 37.06750599 | 3.242290749
12 | 0.125 | 0 | 0.575 | 0.075 | 0 | 0.2 | 0.025 | 17 | 80300 | 5 | 2750.022153 | 2814.931038 | 10.11137204 | 3.12e-07 | 24.64907808 | 11.98821178 | 5.17e-06 | 0.876116541 | 0.876116541 | 1 | 1 | 1 | 1 | 17.90151906 | 2518.45 | 402.9098503 | 1.186506311 | 64.908885 | 0 | -0.60325 | 1.878449344 | -1.02375 | 2.109768574 | 0.28275 | 0.56583561 | 1.6335 | 0.198211377 | 10.0665 | 3.992393737 | 107.386575 | 42.44579872 | 8.125 | 5.937960508 | 680.08 | 44.94269796 | 5.07 | 10.14924135 | 28.8 | 57.62603578 | 54.175 | 28.59360724 | 45.925 | 15.905011 | 2.803259896 | 5.617068251 | 23.25 | 46.66302069 | 35.775 | 85.12387664 | -6.2625 | 27.96783588 | 176.5 | 36.71171475 | 3.257960314
342 | 0.125 | 0 | 0.525 | 0.05 | 0 | 0.25 | 0.05 | 17 | 78085 | 5 | 2749.744882 | 2843.52143 | 10.73501216 | 3.55e-07 | 24.69954297 | 11.14826939 | 4.79e-06 | 0.875742785 | 0.875742785 | 1 | 1 | 1 | 1 | 16.6871883 | 2565.425 | 438.871501 | 1.244364444 | 93.776548 | 0 | -0.63175 | 1.860345247 | -0.9325 | 2.072816622 | 0.246 | 0.534395921 | 1.6335 | 0.215378156 | 10.69675 | 4.439044034 | 113.986025 | 46.48705072 | 9.175 | 6.557009608 | 687.6675 | 49.51998782 | 4.4675 | 9.707378315 | 25.325 | 55.00744836 | 56.75 | 31.3980493 | 48.325 | 17.37726604 | 2.428020519 | 5.280365001 | 20.625 | 44.91084919 | 27.975 | 72.86785557 | -3.675 | 23.24019955 | 180 | 41.6533312 | 3.171806167
899 | 0.1 | 0 | 0.6 | 0.05 | 0 | 0.175 | 0.075 | 17 | 79256 | 5 | 2744.569644 | 2834.049426 | 10.48518441 | 3.62e-07 | 24.6090333 | 13.01821 | 5.59e-06 | 0.900411055 | 0.900411055 | 1 | 1 | 1 | 1 | 19.27929389 | 2568.775 | 419.6404704 | 1.185830163 | 89.479782 | 0 | -0.494 | 1.690252644 | -0.7825 | 1.911496469 | 0.2115 | 0.503738772 | 1.6615 | 0.239432141 | 10.4595 | 4.266019778 | 110.78205 | 43.13341223 | 8.525 | 6.236936347 | 682.28 | 47.57511009 | 3.815 | 9.088854438 | 21.65 | 51.55800132 | 57.35 | 35.6121819 | 47.225 | 16.07091706 | 2.092512166 | 4.989618905 | 17.55 | 41.90641359 | 25.5 | 72.09056804 | -3.975 | 23.11302393 | 182.75 | 44.77652845 | 3.18657367
21 | 0.025 | 0.05 | 0.625 | 0.125 | 0 | 0.15 | 0.025 | 5 | 37644 | 6 | 2744.205619 | 2815.726833 | 10.11555338 | 2.8e-07 | 24.5027606 | 14.34315063 | 6.11e-06 | 0.920136997 | 0.920136997 | 1 | 1 | 1 | 1 | 19.59919778 | 2551.3 | 309.2670529 | 1.172481045 | 71.521214 | 0 | 0.03125 | 0.966706231 | -0.78125 | 1.602329847 | 0.29475 | 0.589821954 | 1.674 | 0.223156895 | 10.028 | 3.4011132 | 105.542275 | 36.73868735 | 7.575 | 5.342693609 | 675.515 | 41.33919176 | 4.91 | 9.824657755 | 27.75 | 55.52555718 | 56.575 | 31.98115656 | 45.375 | 13.67605115 | 3.019234754 | 6.048954628 | 17.2 | 38.47739596 | 54.425 | 113.1591551 | -18.6125 | 41.35478925 | 183.5 | 31.42849026 | 3.243482103
188 | 0.05 | 0 | 0.55 | 0.1 | 0.05 | 0.25 | 0 | 25 | 85180 | 5 | 2743.085905 | 2831.978777 | 10.88341326 | 2.26e-07 | 24.69574786 | 11.22283196 | 4.9e-06 | 0.902394999 | 0.902394999 | 1 | 1 | 1 | 1 | 15.88787781 | 2573.95 | 318.3286784 | 1.205215677 | 88.892872 | 0 | -0.1615 | 1.273531605 | -0.665 | 1.640129568 | 0.216 | 0.514445332 | 1.613 | 0.19588517 | 10.7865 | 3.69134701 | 117.24865 | 42.59055174 | 9.2 | 6.321392252 | 683.2 | 45.88647949 | 3.715 | 8.85100418 | 21.25 | 50.60620021 | 53.85 | 25.81525712 | 49.7 | 15.70063693 | 2.171974213 | 5.178467997 | 16.65 | 39.77093788 | 36.15 | 94.43319067 | -9.75 | 31.35861126 | 177.5 | 29.81191037 | 3.296193129
469 | 0.1 | 0.025 | 0.525 | 0.05 | 0 | 0.3 | 0 | 28 | 93660 | 5 | 2742.150201 | 2834.406297 | 10.71106346 | 7.88e-09 | 24.73773574 | 9.830097804 | 4.23e-06 | 0.88483785 | 0.88483785 | 1 | 1 | 1 | 1 | 14.79988642 | 2551.225 | 395.6283286 | 1.171746384 | 92.256096 | 0 | -0.48075 | 1.696140306 | -0.87 | 1.95332409 | 0.24975 | 0.54280055 | 1.59275 | 0.13787653 | 10.607 | 4.168594008 | 113.9184 | 46.16645653 | 9.15 | 6.459682655 | 687.02 | 48.93591319 | 4.4375 | 9.642113033 | 25 | 54.32172678 | 52.225 | 20.68270715 | 48.3 | 17.26731016 | 2.496276924 | 5.437328821 | 18.05 | 41.81324551 | 31.975 | 80.63451107 | -6.9625 | 29.30089322 | 175.75 | 27.91840791 | 3.365246529
618 | 0.05 | 0.05 | 0.575 | 0.1 | 0 | 0.2 | 0.025 | 5 | 42928 | 6 | 2739.925218 | 2824.236231 | 10.44198304 | 7.06e-09 | 24.57799032 | 12.2332706 | 5.18e-06 | 0.891951393 | 0.891951393 | 1 | 1 | 1 | 1 | 17.55053154 | 2554.425 | 354.3742293 | 1.262137817 | 84.311013 | 0 | -0.135 | 1.28210179 | -0.84 | 1.743315806 | 0.2925 | 0.585490179 | 1.6535 | 0.212515294 | 10.2895 | 3.78796446 | 108.7424 | 41.19081773 | 8.225 | 5.879997874 | 680.3225 | 45.04268247 | 4.96 | 9.926751735 | 27.95 | 55.9387835 | 56.225 | 30.27415358 | 46.475 | 15.37528455 | 2.97950373 | 5.974833781 | 17.65 | 39.59075018 | 49.1 | 105.6772918 | -15.725 | 39.3085471 | 182 | 32.72613634 | 3.23699422
121 | 0.175 | 0 | 0.475 | 0.075 | 0 | 0.275 | 0 | 58 | 96664 | 4 | 2738.85826 | 2816.000831 | 10.26538699 | 2.37e-07 | 24.75803422 | 10.81430767 | 4.66e-06 | 0.827143899 | 0.827143899 | 1 | 1 | 1 | 1 | 16.25139205 | 2494.875 | 442.7226664 | 1.207919541 | 77.142571 | 0 | -0.87875 | 2.153668019 | -1.32375 | 2.355180128 | 0.35175 | 0.609597767 | 1.604 | 0.163963411 | 10.202 | 4.288176885 | 109.464575 | 47.04495922 | 8.75 | 6.331469024 | 685.635 | 47.14133298 | 6.375 | 11.05132911 | 36.15 | 62.64046216 | 53.725 | 22.96953145 | 46.55 | 17.72138539 | 3.474276602 | 6.028631044 | 29.4 | 51.08903992 | 40.725 | 85.77557563 | -5.6625 | 28.2233032 | 172.25 | 33.79996302 | 3.206142392
160 | 0.05 | 0 | 0.55 | 0.1 | 0.05 | 0.225 | 0.025 | 8 | 66909 | 6 | 2737.960491 | 2834.767681 | 10.94058168 | 3.36e-07 | 24.66641722 | 11.9471588 | 5.19e-06 | 0.901609027 | 0.901609027 | 1 | 1 | 1 | 1 | 16.90216322 | 2584.075 | 338.0872955 | 1.286486421 | 96.80719 | 0 | -0.1615 | 1.273531605 | -0.665 | 1.640129568 | 0.216 | 0.514445332 | 1.6345 | 0.227023677 | 10.8515 | 3.814848981 | 117.3209 | 42.70086094 | 9.225 | 6.361947422 | 683.425 | 46.2877238 | 3.715 | 8.85100418 | 21.25 | 50.60620021 | 56.15 | 30.69898207 | 49.725 | 15.738468 | 2.171974213 | 5.178467997 | 16.65 | 39.77093788 | 36.15 | 94.43319067 | -9.75 | 31.35861126 | 180.25 | 36.15850522 | 3.21015138
234 | 0.125 | 0.025 | 0.45 | 0.05 | 0 | 0.35 | 0 | 28 | 89827 | 5 | 2737.734234 | 2842.896626 | 11.00119353 | 9.06e-09 | 24.79946894 | 9.800005297 | 4.21e-06 | 0.867369324 | 0.867369324 | 1 | 1 | 1 | 1 | 14.66511506 | 2558 | 431.7547336 | 1.228705 | 105.162392 | 0 | -0.6185 | 1.866674248 | -1.02 | 2.105225641 | 0.28425 | 0.569051349 | 1.58625 | 0.139511424 | 10.90925 | 4.442172547 | 117.194625 | 49.20594926 | 9.825 | 6.744951816 | 692.6325 | 50.6490789 | 5.09 | 10.18743834 | 28.675 | 57.39180582 | 53.925 | 20.626909 | 49.425 | 18.4579082 | 2.831785277 | 5.681511201 | 21.125 | 44.78961236 | 34.45 | 81.13290023 | -6.6625 | 29.43178288 | 175.75 | 30.23966766 | 3.259156236
574 | 0.025 | 0 | 0.625 | 0.1 | 0.05 | 0.175 | 0.025 | 8 | 66432 | 6 | 2737.542347 | 2821.375781 | 10.63352255 | 3.06e-07 | 24.60459212 | 13.11659163 | 5.72e-06 | 0.926262933 | 0.926262933 | 1 | 1 | 1 | 1 | 18.4488962 | 2577.3 | 291.1459428 | 1.163260992 | 83.833434 | 0 | -0.02375 | 0.942548905 | -0.515 | 1.402506684 | 0.1815 | 0.480372512 | 1.641 | 0.224630808 | 10.54925 | 3.487469274 | 114.044675 | 39.17023361 | 8.55 | 5.991452245 | 677.8125 | 43.22723209 | 3.0625 | 8.107548566 | 17.575 | 46.51284097 | 54.45 | 30.85931788 | 48.6 | 14.34712515 | 1.83646586 | 4.864027316 | 13.575 | 36.00617135 | 33.675 | 94.05008971 | -10.05 | 31.20612921 | 180.25 | 34.2408747 | 3.310376492
62 | 0.05 | 0.075 | 0.475 | 0.1 | 0 | 0.3 | 0 | 28 | 90000 | 5 | 2736.65405 | 2840.100842 | 11.17403627 | 8.89e-09 | 24.67085725 | 9.440230711 | 3.91e-06 | 0.845233154 | 0.845233154 | 1 | 1 | 1 | 1 | 15.29723339 | 2570.625 | 371.0548266 | 1.289116227 | 103.446792 | 0 | -0.12175 | 1.286160735 | -0.9275 | 1.786265308 | 0.33075 | 0.614395587 | 1.62525 | 0.184309353 | 10.769 | 4.037093509 | 114.22435 | 45.88547919 | 9.25 | 6.394333429 | 688.235 | 48.55987309 | 5.5825 | 10.36715698 | 31.3 | 58.13398318 | 56.475 | 25.0449471 | 48.4 | 17.17236151 | 3.383268488 | 6.296873409 | 18.15 | 39.49085337 | 55.575 | 110.3038729 | -18.7125 | 42.41799257 | 181.25 | 26.28569002 | 3.209384683
427 | 0 | 0.025 | 0.6 | 0.075 | 0.05 | 0.225 | 0.025 | 3 | 11689 | 6 | 2735.610505 | 2841.754574 | 11.1813815 | 5.5e-09 | 24.63854452 | 10.93174763 | 4.7e-06 | 0.923632862 | 0.923632862 | 1 | 1 | 1 | 1 | 16.35846268 | 2606.7 | 289.3549032 | 1.170618345 | 106.144069 | 0 | 0.09875 | 0.307800158 | -0.36125 | 1.083944619 | 0.1485 | 0.445575751 | 1.62425 | 0.210105777 | 10.95275 | 3.652045993 | 118.44765 | 41.34540108 | 9.25 | 6.339361167 | 682.255 | 46.75848025 | 2.43 | 7.290822999 | 13.775 | 41.33067112 | 54.025 | 29.10626007 | 50.2 | 15.13968296 | 1.529482889 | 4.591107937 | 8.375 | 27.68996885 | 29.875 | 89.91834838 | -10.75 | 32.32433294 | 181.5 | 31.82373328 | 3.359555761
313 | 0.05 | 0.05 | 0.575 | 0.025 | 0 | 0.275 | 0.025 | 5 | 43241 | 6 | 2734.988033 | 2846.478685 | 10.91641518 | 5.52e-09 | 24.68452474 | 9.8483279 | 4.21e-06 | 0.915247288 | 0.915247288 | 1 | 1 | 1 | 1 | 14.93037009 | 2583.975 | 374.7043826 | 1.157234362 | 111.490652 | 0 | -0.2205 | 1.231226929 | -0.56625 | 1.557216567 | 0.18225 | 0.482775763 | 1.604 | 0.15886787 | 10.77325 | 4.141045392 | 115.1174 | 45.10892085 | 9.2 | 6.477653896 | 686.075 | 49.82699946 | 3.1525 | 8.345237789 | 17.525 | 46.41281477 | 52.4 | 24.67974878 | 48.8 | 16.80059523 | 1.853785599 | 4.923719056 | 9.775 | 30.92772825 | 25.7 | 74.94804867 | -7.9625 | 30.42396003 | 179.75 | 30.28923076 | 3.430343511
856 | 0.075 | 0.05 | 0.525 | 0.1 | 0 | 0.225 | 0.025 | 5 | 45835 | 6 | 2733.394933 | 2824.853537 | 10.5813633 | 8.8e-09 | 24.61774909 | 11.59695389 | 4.89e-06 | 0.863869566 | 0.863869566 | 1 | 1 | 1 | 1 | 17.1107921 | 2547.7 | 387.594195 | 1.340446928 | 91.458604 | 0 | -0.27275 | 1.53186812 | -0.99 | 1.914327558 | 0.327 | 0.607483333 | 1.6495 | 0.214277274 | 10.38975 | 4.005015286 | 109.817525 | 43.65755134 | 8.55 | 6.10716792 | 683.2125 | 46.42162851 | 5.6125 | 10.42459082 | 31.625 | 58.74039815 | 57.15 | 30.11440685 | 46.8 | 16.35114675 | 3.315012083 | 6.171661873 | 20.725 | 42.75101607 | 51.575 | 105.6576754 | -15.425 | 39.47286251 | 181.25 | 34.65454516 | 3.171478565
876 | 0 | 0.075 | 0.65 | 0.075 | 0 | 0.1 | 0.1 | 16 | 75901 | 5 | 2732.770834 | 2836.247995 | 10.45889286 | 3.41e-07 | 24.44470898 | 18.0352627 | 7.61e-06 | 0.91113395 | 0.91113395 | 1 | 1 | 1 | 1 | 23.56138657 | 2593.925 | 361.2498019 | 1.129065989 | 103.477161 | 0 | 0.12525 | 0.320702257 | -0.53625 | 1.276860775 | 0.225 | 0.535733143 | 1.71025 | 0.264938554 | 10.38375 | 3.911307766 | 107.8848 | 38.86486359 | 7.975 | 5.772726825 | 677.105 | 45.03979324 | 3.675 | 8.74962142 | 20.475 | 48.74986538 | 60.225 | 40.31655212 | 46.225 | 14.43517838 | 2.337012405 | 5.567588474 | 9.375 | 27.73056752 | 42.825 | 102.4592327 | -16.725 | 39.93384373 | 190.75 | 43.55384598 | 3.167289332
755 | 0.175 | 0 | 0.425 | 0.05 | 0 | 0.35 | 0 | 58 | 96381 | 4 | 2729.192338 | 2830.800343 | 10.83036524 | 2.31e-07 | 24.83728937 | 10.12655236 | 4.37e-06 | 0.826886294 | 0.826886294 | 1 | 1 | 1 | 1 | 15.16554383 | 2531.725 | 463.3197054 | 1.185902082 | 101.608005 | 0 | -0.90725 | 2.134219983 | -1.2325 | 2.333895617 | 0.315 | 0.584884604 | 1.5825 | 0.139655827 | 10.76725 | 4.588467602 | 115.991775 | 50.35484965 | 9.775 | 6.784126694 | 692.9975 | 50.37673812 | 5.7725 | 10.72056406 | 32.675 | 60.66275113 | 54 | 20.56331685 | 48.925 | 18.94252821 | 3.099037225 | 5.760101983 | 26.775 | 49.81891584 | 32.925 | 74.15065323 | -3.075 | 23.48098965 | 173 | 33.40658618 | 3.203703704
74 | 0.1 | 0 | 0.45 | 0.1 | 0.05 | 0.3 | 0 | 25 | 85549 | 5 | 2726.996369 | 2833.122309 | 11.09148746 | 2.41e-07 | 24.77567266 | 11.03137726 | 4.79e-06 | 0.853007479 | 0.853007479 | 1 | 1 | 1 | 1 | 15.65054039 | 2560.5 | 388.669847 | 1.330823937 | 106.12594 | 0 | -0.437 | 1.724819121 | -0.965 | 2.000256234 | 0.285 | 0.570355153 | 1.605 | 0.197977271 | 10.987 | 4.097510342 | 119.3989 | 46.83651171 | 9.85 | 6.627782435 | 688.98 | 48.04008326 | 5.02 | 10.04995522 | 28.6 | 57.22796519 | 55.7 | 25.5775292 | 50.35 | 17.43638437 | 2.842990919 | 5.6970759 | 22.8 | 45.77728694 | 41.1 | 95.0015263 | -9.15 | 31.65284347 | 176 | 33.67491648 | 3.15978456
705 | 0.075 | 0 | 0.625 | 0.1 | 0.025 | 0.125 | 0.05 | 8 | 60075 | 6 | 2726.849573 | 2802.018828 | 10.14686461 | 3.63e-07 | 24.55804099 | 15.33670363 | 6.62e-06 | 0.900736854 | 0.900736854 | 1 | 1 | 1 | 1 | 21.7387459 | 2539.575 | 360.4049034 | 1.220219608 | 75.169255 | 0 | -0.29925 | 1.522306453 | -0.815 | 1.835217971 | 0.2505 | 0.544214801 | 1.6695 | 0.243268884 | 10.09025 | 3.690868114 | 107.524275 | 38.79309707 | 7.85 | 5.659284407 | 675.49 | 41.69417705 | 4.3675 | 9.491927821 | 24.925 | 54.14350723 | 56.475 | 34.81306328 | 46.1 | 14.40971894 | 2.507482566 | 5.454279802 | 19.725 | 42.98952634 | 38.625 | 94.75011544 | -9.45 | 31.50749911 | 180.75 | 41.19390125 | 3.200531208
919 | 0.05 | 0 | 0.675 | 0.05 | 0.025 | 0.1 | 0.1 | 8 | 64303 | 6 | 2724.877878 | 2823.154447 | 10.49232997 | 6.23e-09 | 24.53206816 | 17.32974426 | 7.46e-06 | 0.922219298 | 0.922219298 | 1 | 1 | 1 | 1 | 24.43422806 | 2586.25 | 376.5702956 | 1.117615979 | 98.276569 | 0 | -0.2185 | 1.239049131 | -0.4825 | 1.494429239 | 0.1425 | 0.427736777 | 1.6835 | 0.264381826 | 10.4425 | 3.993920849 | 110.84365 | 39.56411178 | 8.225 | 6.002030906 | 676.885 | 44.90853232 | 2.51 | 7.536637181 | 14.3 | 42.91864397 | 57.6 | 39.55300241 | 47.375 | 14.58713046 | 1.42149546 | 4.27188322 | 11.4 | 34.31821674 | 20.55 | 70.24918149 | -4.575 | 22.84473408 | 185.5 | 47.53682783 | 3.220486111
916 | 0.05 | 0.05 | 0.6 | 0.05 | 0 | 0.225 | 0.025 | 5 | 45723 | 6 | 2724.86215 | 2824.225304 | 10.61592581 | 6.62e-09 | 24.62696374 | 10.78122161 | 4.57e-06 | 0.893155562 | 0.893155562 | 1 | 1 | 1 | 1 | 16.33155586 | 2560.625 | 361.6722057 | 1.183699549 | 99.363154 | 0 | -0.192 | 1.249066051 | -0.6575 | 1.62675098 | 0.219 | 0.521870674 | 1.623 | 0.179069819 | 10.41 | 3.926712365 | 110.7913 | 42.67225593 | 8.525 | 6.115502841 | 681.435 | 47.00477396 | 3.755 | 8.944354365 | 21 | 50.03298912 | 52.9 | 26.72994575 | 47.225 | 15.91145421 | 2.229024976 | 5.323829604 | 12.4 | 34.26280782 | 33.5 | 87.11515368 | -10.55 | 33.8455684 | 179.75 | 31.02317682 | 3.397920605
114 | 0.05 | 0.075 | 0.5 | 0.05 | 0 | 0.25 | 0.075 | 5 | 24706 | 6 | 2723.006976 | 2860.728528 | 11.17503748 | 3.69e-07 | 24.63356527 | 11.96390019 | 5.06e-06 | 0.88593555 | 0.88593555 | 1 | 1 | 1 | 1 | 16.7504203 | 2607.2 | 425.2368281 | 1.381260483 | 137.721552 | 0 | -0.17875 | 1.253834494 | -0.745 | 1.682215801 | 0.25725 | 0.559155558 | 1.65925 | 0.241323305 | 11.0845 | 4.468616089 | 116.49 | 47.28496616 | 9.625 | 6.677153211 | 690.0225 | 51.21925169 | 4.3775 | 9.509954981 | 24.35 | 52.91764828 | 60.05 | 35.11121616 | 49.225 | 17.6755304 | 2.632789735 | 5.735954272 | 12.9 | 34.22411431 | 39.975 | 93.75672976 | -13.5375 | 37.82284156 | 187.25 | 42.01115923 | 3.118234804
306 | 0.05 | 0.025 | 0.6 | 0.1 | 0.025 | 0.2 | 0 | 2 | 3345 | 6 | 2721.840528 | 2805.648304 | 10.41044839 | 6.71e-09 | 24.61560091 | 11.38952506 | 4.87e-06 | 0.902129856 | 0.902129856 | 1 | 1 | 1 | 1 | 17.19981705 | 2538.875 | 314.4403908 | 1.192872052 | 83.807776 | 0 | -0.14825 | 1.277892577 | -0.7525 | 1.694769527 | 0.25425 | 0.552439533 | 1.62625 | 0.18741248 | 10.2025 | 3.49272655 | 109.65775 | 39.99025116 | 8.175 | 5.787432505 | 677.565 | 42.78275675 | 4.3375 | 9.424852452 | 24.6 | 53.44427004 | 52.725 | 25.55776545 | 46.875 | 14.85124153 | 2.575738972 | 5.605409061 | 17.15 | 39.68409631 | 42.625 | 100.4220313 | -12.7375 | 35.68175085 | 177.25 | 27.56696392 | 3.361782835
494 | 0.025 | 0 | 0.65 | 0.1 | 0.05 | 0.1 | 0.075 | 8 | 60368 | 6 | 2719.142523 | 2813.390767 | 10.64683139 | 7.14e-09 | 24.52454358 | 16.72342012 | 7.17e-06 | 0.905780974 | 0.905780974 | 1 | 1 | 1 | 1 | 23.94452587 | 2584.05 | 325.8030041 | 1.176804551 | 94.248244 | 0 | -0.02375 | 0.942548905 | -0.515 | 1.402506684 | 0.1815 | 0.480372512 | 1.6865 | 0.26979205 | 10.47725 | 3.63990521 | 111.988075 | 38.06696558 | 8.25 | 5.872605895 | 675.54 | 42.25958353 | 3.0625 | 8.107548566 | 17.575 | 46.51284097 | 58.275 | 38.68073648 | 47.85 | 13.94013988 | 1.83646586 | 4.864027316 | 13.575 | 36.00617135 | 33.675 | 94.05008971 | -10.05 | 31.20612921 | 185 | 44.32832052 | 3.174603175
513 | 0 | 0.1 | 0.6 | 0.025 | 0 | 0.175 | 0.1 | 16 | 77186 | 5 | 2716.692211 | 2853.036078 | 10.93002452 | 2.89e-07 | 24.53609974 | 13.76151657 | 5.81e-06 | 0.918375151 | 0.918375151 | 1 | 1 | 1 | 1 | 18.66651282 | 2612.95 | 393.1054534 | 1.164254008 | 136.343867 | 0 | 0.0815 | 0.232245021 | -0.44125 | 1.16763048 | 0.18975 | 0.502103015 | 1.6755 | 0.248474848 | 10.84675 | 4.280111206 | 113.2868 | 44.09543223 | 8.975 | 6.405027322 | 683.6325 | 49.97168392 | 3.0925 | 8.182768098 | 16.875 | 44.6526525 | 58.675 | 37.81295248 | 48.125 | 16.42435311 | 1.99029841 | 5.26830643 | 4.625 | 17.15326135 | 33.7 | 89.47630971 | -14.5375 | 38.52911034 | 189.75 | 42.74853799 | 3.233915637
170 | 0.075 | 0.05 | 0.55 | 0.075 | 0 | 0.225 | 0.025 | 5 | 45806 | 6 | 2716.054449 | 2815.877504 | 10.58524306 | 8.7e-09 | 24.6311187 | 11.03176225 | 4.64e-06 | 0.860810581 | 0.860810581 | 1 | 1 | 1 | 1 | 16.82561769 | 2544.05 | 387.5553477 | 1.294981373 | 99.823055 | 0 | -0.30125 | 1.515840011 | -0.89875 | 1.871880321 | 0.29025 | 0.581117404 | 1.6355 | 0.19815335 | 10.349 | 4.015018555 | 109.741425 | 43.68430249 | 8.525 | 6.119589447 | 682.4075 | 46.67429371 | 5.01 | 10.02755703 | 28.15 | 56.34826972 | 55.1 | 28.51473303 | 46.775 | 16.35922905 | 2.939772706 | 5.899514236 | 18.1 | 40.66866115 | 43.775 | 97.33280215 | -12.8375 | 36.9246509 | 179.75 | 33.79996302 | 3.262250454
404 | 0.05 | 0.05 | 0.6 | 0 | 0 | 0.2 | 0.1 | 15 | 70512 | 5 | 2710.879044 | 2854.831957 | 10.94565057 | 2.22e-07 | 24.61196823 | 12.34188442 | 5.28e-06 | 0.950263954 | 0.950263954 | 1 | 1 | 1 | 1 | 17.87154064 | 2610.7 | 422.5462223 | 1.158214693 | 143.952913 | 0 | -0.249 | 1.212455772 | -0.475 | 1.478808642 | 0.1455 | 0.437143855 | 1.6545 | 0.238777616 | 10.9275 | 4.476219247 | 115.25805 | 45.46546738 | 9.25 | 6.609652033 | 685.945 | 51.17338639 | 2.55 | 7.652352579 | 14.05 | 42.20008886 | 57.25 | 36.6113029 | 48.85 | 16.9212145 | 1.478546223 | 4.456595995 | 7.15 | 26.93190487 | 17.9 | 59.36067722 | -5.375 | 26.31201009 | 186.5 | 45.30728418 | 3.257641921
736 | 0.075 | 0 | 0.55 | 0.05 | 0.05 | 0.275 | 0 | 25 | 85925 | 5 | 2709.315635 | 2818.910888 | 10.88358595 | 2.19e-07 | 24.76266582 | 10.54757644 | 4.62e-06 | 0.876479205 | 0.876479205 | 1 | 1 | 1 | 1 | 15.08217011 | 2559.925 | 355.5870068 | 1.177674265 | 109.595253 | 0 | -0.35625 | 1.488312278 | -0.6325 | 1.722227845 | 0.177 | 0.46855736 | 1.581 | 0.151125775 | 10.80525 | 3.931413224 | 118.171575 | 44.85770353 | 9.475 | 6.515318488 | 684.48 | 47.64530512 | 3.1625 | 8.374356319 | 17.975 | 47.57756168 | 50.675 | 21.11206705 | 49.975 | 16.61999925 | 1.757003813 | 4.656737848 | 14.475 | 38.42394273 | 23.025 | 71.21884845 | -4.275 | 22.98122875 | 173.75 | 29.38430704 | 3.428712383
979 | 0.1 | 0.05 | 0.475 | 0.05 | 0 | 0.3 | 0.025 | 5 | 45121 | 6 | 2707.893509 | 2831.710079 | 11.01756166 | 9.6e-09 | 24.72846587 | 9.978507861 | 4.22e-06 | 0.850114471 | 0.850114471 | 1 | 1 | 1 | 1 | 15.48821262 | 2560.675 | 430.572258 | 1.33685479 | 123.81657 | 0 | -0.4675 | 1.701904448 | -0.9575 | 1.9904318 | 0.288 | 0.576702696 | 1.6125 | 0.182671153 | 10.8125 | 4.415947095 | 115.14265 | 48.2611987 | 9.525 | 6.640736028 | 689.9375 | 50.29910381 | 5.06 | 10.12711213 | 28.35 | 56.75409677 | 55.525 | 26.51884943 | 48.675 | 18.10716364 | 2.900041682 | 5.822949478 | 18.55 | 41.71387659 | 38.45 | 87.88030212 | -9.95 | 34.13242593 | 179 | 34.98571137 | 3.223773075
992 | 0 | 0.1 | 0.6 | 0.05 | 0 | 0.2 | 0.05 | 16 | 74684 | 5 | 2703.348837 | 2827.109032 | 10.91282513 | 6.63e-09 | 24.55768368 | 11.69627162 | 4.85e-06 | 0.874862654 | 0.874862654 | 1 | 1 | 1 | 1 | 17.17844498 | 2582.85 | 353.5275484 | 1.158214693 | 123.760195 | 0 | 0.11 | 0.28455228 | -0.5325 | 1.267899345 | 0.2265 | 0.539289115 | 1.649 | 0.210354463 | 10.5555 | 3.944134221 | 111.0173 | 42.57159433 | 8.6 | 6.126989473 | 681.265 | 47.62616167 | 3.695 | 8.797071956 | 20.35 | 48.45128997 | 55.35 | 31.49488054 | 47.3 | 15.87482283 | 2.365537787 | 5.634958294 | 7.25 | 23.20964239 | 41.5 | 99.2625307 | -17.125 | 40.8701832 | 185 | 33.54101966 | 3.342366757
924 | 0.075 | 0 | 0.675 | 0.1 | 0.025 | 0.075 | 0.05 | 8 | 58483 | 6 | 2702.45766 | 2772.052445 | 9.735603488 | 3.13e-07 | 24.51421776 | 19.1185767 | 8.26e-06 | 0.900536266 | 0.900536266 | 1 | 1 | 1 | 1 | 26.23724559 | 2512.575 | 343.455593 | 1.126110931 | 69.594785 | 0 | -0.29925 | 1.522306453 | -0.815 | 1.835217971 | 0.2505 | 0.544214801 | 1.6745 | 0.240748313 | 9.68625 | 3.379842221 | 103.122075 | 35.02346155 | 7.15 | 5.072228307 | 670.045 | 37.02043996 | 4.3675 | 9.491927821 | 24.925 | 54.14350723 | 54.925 | 34.9108776 | 44.5 | 13.04607221 | 2.507482566 | 5.454279802 | 19.725 | 42.98952634 | 38.625 | 94.75011544 | -9.45 | 31.50749911 | 179.25 | 41.01143133 | 3.263541193
518 | 0.1 | 0.025 | 0.525 | 0 | 0 | 0.3 | 0.05 | 15 | 71071 | 5 | 2702.28632 | 2848.5152 | 11.08419221 | 2.16e-07 | 24.75097552 | 10.10706356 | 4.36e-06 | 0.90044028 | 0.90044028 | 1 | 1 | 1 | 1 | 15.06725294 | 2591.175 | 438.8401125 | 1.171746384 | 146.22888 | 0 | -0.53775 | 1.659475049 | -0.6875 | 1.852995885 | 0.17625 | 0.466795927 | 1.60275 | 0.179596597 | 11.0595 | 4.57156535 | 118.3129 | 48.3770443 | 9.85 | 6.828433202 | 691.305 | 52.15626976 | 3.2325 | 8.554074687 | 18.05 | 47.79118643 | 54.275 | 28.02676176 | 49.9 | 18.07318456 | 1.74579817 | 4.635058224 | 12.8 | 36.86543096 | 16.375 | 48.8772378 | -1.7875 | 19.18882732 | 179.75 | 38.95430015 | 3.311837863
717 | 0.125 | 0.025 | 0.525 | 0.05 | 0 | 0.25 | 0.025 | 5 | 42514 | 6 | 2700.431526 | 2807.401386 | 10.46172875 | 9.52e-09 | 24.70460762 | 10.85074649 | 4.65e-06 | 0.858742022 | 0.858742022 | 1 | 1 | 1 | 1 | 16.4005551 | 2527.625 | 428.4575643 | 1.279021803 | 106.96986 | 0 | -0.6185 | 1.866674248 | -1.02 | 2.105225641 | 0.28425 | 0.569051349 | 1.61525 | 0.181273102 | 10.36825 | 4.277172482 | 110.663575 | 46.12354596 | 8.8 | 6.35295207 | 684.69 | 48.03846271 | 5.09 | 10.18743834 | 28.675 | 57.39180582 | 53.9 | 26.61559693 | 47.05 | 17.3175489 | 2.831785277 | 5.681511201 | 21.125 | 44.78961236 | 34.45 | 81.13290023 | -6.6625 | 29.43178288 | 176.25 | 36.17233059 | 3.269944341
925 | 0.075 | 0.05 | 0.6 | 0.1 | 0 | 0.175 | 0 | 28 | 90909 | 5 | 2698.015314 | 2781.620541 | 9.960454767 | 8.96e-09 | 24.58077999 | 12.32120806 | 5.19e-06 | 0.854968077 | 0.854968077 | 1 | 1 | 1 | 1 | 18.2403302 | 2497.075 | 343.3935343 | 1.185830163 | 83.605227 | 0 | -0.27275 | 1.53186812 | -0.99 | 1.914327558 | 0.327 | 0.607483333 | 1.6355 | 0.179345337 | 9.71875 | 3.451974933 | 103.141975 | 38.63798878 | 7.475 | 5.324413113 | 674.82 | 40.82016781 | 5.6125 | 10.42459082 | 31.625 | 58.74039815 | 52.525 | 25.22596628 | 44.375 | 14.53218411 | 3.315012083 | 6.171661873 | 20.725 | 42.75101607 | 51.575 | 105.6576754 | -15.425 | 39.47286251 | 176.25 | 27.448816 | 3.355544979
767 | 0.1 | 0 | 0.475 | 0.05 | 0.05 | 0.3 | 0.025 | 8 | 65636 | 6 | 2695.299688 | 2831.636023 | 11.24615485 | 3.1e-07 | 24.79525946 | 10.78091265 | 4.7e-06 | 0.851161944 | 0.851161944 | 1 | 1 | 1 | 1 | 15.40914813 | 2576.825 | 411.4988389 | 1.33685479 | 136.336335 | 0 | -0.494 | 1.690252644 | -0.7825 | 1.911496469 | 0.2115 | 0.503738772 | 1.596 | 0.194843527 | 11.1725 | 4.310126303 | 121.52005 | 47.78106564 | 10.175 | 6.800321684 | 690.3175 | 50.03073999 | 3.815 | 9.088854438 | 21.65 | 51.55800132 | 54.675 | 27.04569051 | 51.125 | 17.77946498 | 2.092512166 | 4.989618905 | 17.55 | 41.90641359 | 25.5 | 72.09056804 | -3.975 | 23.11302393 | 176.5 | 37.91767398 | 3.228166438
76 | 0.225 | 0 | 0.525 | 0.1 | 0 | 0.15 | 0 | 58 | 96475 | 4 | 2693.781675 | 2765.900677 | 9.077161876 | 2.48e-07 | 24.67039652 | 13.41744762 | 5.77e-06 | 0.776795678 | 0.776795678 | 1 | 1 | 1 | 1 | 20.44117077 | 2390.575 | 430.8834464 | 1.188736288 | 72.119002 | 0 | -1.12575 | 2.386141119 | -1.715 | 2.547749006 | 0.4575 | 0.659752795 | 1.6275 | 0.181421471 | 9.02925 | 3.684405235 | 96.283225 | 40.10857673 | 6.975 | 5.081768885 | 673.1625 | 38.06621657 | 8.2825 | 11.94794726 | 46.975 | 67.73089675 | 52.2 | 24.96016827 | 41.625 | 15.31451517 | 4.520532684 | 6.52818707 | 38.175 | 55.21951082 | 53.475 | 95.28929308 | -7.65 | 32.3280451 | 167 | 36 | 3.199233716
601 | 0.05 | 0.05 | 0.65 | 0.05 | 0 | 0.1 | 0.1 | 5 | 35496 | 6 | 2692.452441 | 2805.841303 | 10.24343242 | 3.24e-07 | 24.49725246 | 17.44503799 | 7.41e-06 | 0.901441769 | 0.901441769 | 1 | 1 | 1 | 1 | 23.92361212 | 2564 | 400.946131 | 1.189885755 | 113.388862 | 0 | -0.192 | 1.249066051 | -0.6575 | 1.62675098 | 0.219 | 0.521870674 | 1.6925 | 0.257116219 | 10.201 | 4.066741816 | 106.60585 | 40.05403446 | 7.9 | 5.812916652 | 676.665 | 45.01867696 | 3.755 | 8.944354365 | 21 | 50.03298912 | 58.25 | 39.25541364 | 45.7 | 14.95025083 | 2.229024976 | 5.323829604 | 12.4 | 34.26280782 | 33.5 | 87.11515368 | -10.55 | 33.8455684 | 186.5 | 46.2898477 | 3.201716738
163 | 0 | 0.05 | 0.55 | 0.1 | 0.05 | 0.25 | 0 | 26 | 86296 | 5 | 2691.143191 | 2816.715911 | 11.25019435 | 6.24e-09 | 24.64848618 | 9.968452391 | 4.22e-06 | 0.899741404 | 0.899741404 | 1 | 1 | 1 | 1 | 15.76781384 | 2586.05 | 286.6896362 | 1.205215677 | 125.57272 | 0 | 0.1405 | 0.352512057 | -0.54 | 1.285748809 | 0.2235 | 0.53214918 | 1.6175 | 0.195189011 | 10.867 | 3.56889913 | 117.4024 | 42.34464998 | 9.25 | 6.28390802 | 682.805 | 46.12818526 | 3.655 | 8.701866179 | 20.6 | 49.04630465 | 54 | 25.766257 | 49.75 | 15.61369591 | 2.308487024 | 5.499245444 | 11.5 | 31.46823796 | 44.15 | 105.5425388 | -16.325 | 38.97091063 | 180 | 25.88435821 | 3.333333333
78 | 0.1 | 0 | 0.55 | 0 | 0.025 | 0.3 | 0.025 | 14 | 67572 | 5 | 2690.704727 | 2831.041175 | 11.01081407 | 2.08e-07 | 24.79131323 | 9.947592093 | 4.34e-06 | 0.875517711 | 0.875517711 | 1 | 1 | 1 | 1 | 14.63029596 | 2575.625 | 408.674974 | 1.104704674 | 140.336448 | 0 | -0.551 | 1.653 | -0.6 | 1.8 | 0.138 | 0.414 | 1.5755 | 0.139462361 | 10.9725 | 4.34553262 | 119.22825 | 47.17366239 | 9.8 | 6.760917098 | 688.5475 | 50.81698529 | 2.61 | 7.83 | 14.7 | 44.1 | 50.775 | 22.55048503 | 50.3 | 17.5516381 | 1.342033412 | 4.026100236 | 12.3 | 36.9 | 9.9 | 29.7 | 1.2 | 3.6 | 175 | 34.42382896 | 3.44657804
658 | 0.125 | 0 | 0.575 | 0.1 | 0.025 | 0.125 | 0.05 | 8 | 60072 | 6 | 2689.438231 | 2776.075111 | 9.961666136 | 1.1e-08 | 24.59379204 | 15.01994349 | 6.45e-06 | 0.846693047 | 0.846693047 | 1 | 1 | 1 | 1 | 21.86817026 | 2499.125 | 407.4823424 | 1.310324007 | 86.63688 | 0 | -0.57475 | 1.895952251 | -1.115 | 2.142200971 | 0.3195 | 0.593346231 | 1.6665 | 0.244474436 | 9.88675 | 3.876607014 | 105.272325 | 40.83011053 | 7.8 | 5.688585061 | 675.825 | 41.53149859 | 5.6725 | 10.53826332 | 32.275 | 59.92953675 | 56.775 | 34.67815415 | 45.15 | 15.31265816 | 3.178499272 | 5.910926133 | 25.875 | 48.20901757 | 43.575 | 95.18794238 | -8.85 | 31.79469295 | 177.75 | 43.9594984 | 3.130779392
127 | 0.05 | 0.05 | 0.55 | 0.05 | 0.025 | 0.275 | 0 | 2 | 8047 | 6 | 2688.722034 | 2813.011308 | 11.00011445 | 7.4e-09 | 24.70383215 | 9.148639902 | 3.87e-06 | 0.877843564 | 0.877843564 | 1 | 1 | 1 | 1 | 14.98945032 | 2557.9 | 353.5504066 | 1.225412828 | 124.289274 | 0 | -0.192 | 1.249066051 | -0.6575 | 1.62675098 | 0.219 | 0.521870674 | 1.5915 | 0.144335547 | 10.6655 | 3.922754103 | 115.05975 | 44.87755293 | 9.175 | 6.38704744 | 684.0925 | 47.88470731 | 3.755 | 8.944354365 | 21 | 50.03298912 | 51.175 | 20.84093028 | 48.775 | 16.7174871 | 2.229024976 | 5.323829604 | 12.4 | 34.26280782 | 33.5 | 87.11515368 | -10.55 | 33.8455684 | 176.25 | 25.75728052 | 3.444064485
128 | 0.075 | 0 | 0.575 | 0.1 | 0.05 | 0.15 | 0.05 | 8 | 58968 | 6 | 2688.349078 | 2794.152968 | 10.49498617 | 9.86e-09 | 24.6113366 | 14.25178511 | 6.17e-06 | 0.874691217 | 0.874691217 | 1 | 1 | 1 | 1 | 20.2221135 | 2546.975 | 371.0649867 | 1.326866284 | 105.80389 | 0 | -0.29925 | 1.522306453 | -0.815 | 1.835217971 | 0.2505 | 0.544214801 | 1.6595 | 0.250937741 | 10.41075 | 3.839160968 | 111.864975 | 41.66611076 | 8.525 | 6.070368605 | 678.3725 | 43.50582138 | 4.3675 | 9.491927821 | 24.925 | 54.14350723 | 57.05 | 34.8711557 | 47.675 | 15.45054611 | 2.507482566 | 5.454279802 | 19.725 | 42.98952634 | 38.625 | 94.75011544 | -9.45 | 31.50749911 | 180 | 42.72001873 | 3.155127082
905 | 0.075 | 0.05 | 0.55 | 0 | 0 | 0.275 | 0.05 | 15 | 70850 | 5 | 2687.911954 | 2836.283196 | 10.9250984 | 2.2e-07 | 24.70924512 | 10.41207491 | 4.48e-06 | 0.925473868 | 0.925473868 | 1 | 1 | 1 | 1 | 15.3586183 | 2583.725 | 422.6245963 | 1.177674265 | 148.371242 | 0 | -0.38675 | 1.463378604 | -0.625 | 1.709349291 | 0.18 | 0.476943393 | 1.6075 | 0.178574214 | 10.89775 | 4.447854251 | 116.188675 | 47.36331939 | 9.525 | 6.689497365 | 688.385 | 51.41148486 | 3.2025 | 8.475567459 | 17.725 | 46.94996672 | 53.575 | 28.01596643 | 49.125 | 17.70054731 | 1.814054576 | 4.822777933 | 10.225 | 32.40562258 | 20.375 | 60.61340095 | -5.075 | 26.43968372 | 180.25 | 37.38231534 | 3.364442371
81 | 0.05 | 0.075 | 0.55 | 0 | 0 | 0.25 | 0.075 | 15 | 69474 | 5 | 2686.47078 | 2845.652848 | 11.04844748 | 4.08e-09 | 24.66057477 | 11.08284196 | 4.73e-06 | 0.945078745 | 0.945078745 | 1 | 1 | 1 | 1 | 16.14327837 | 2599.9 | 426.1551243 | 1.213710629 | 159.182068 | 0 | -0.23575 | 1.217987864 | -0.5625 | 1.549949596 | 0.18375 | 0.486850529 | 1.63125 | 0.212346268 | 11.003 | 4.498767164 | 116.3378 | 47.3556811 | 9.575 | 6.707784657 | 688.4125 | 51.87569849 | 3.1725 | 8.396219015 | 17.4 | 46.09110543 | 55.95 | 32.56681593 | 49.175 | 17.69729852 | 1.882310981 | 5.002528498 | 7.65 | 26.98013158 | 24.375 | 70.1924809 | -8.3625 | 31.75354065 | 184.25 | 40.98094069 | 3.293118856
507 | 0.125 | 0.025 | 0.575 | 0.075 | 0 | 0.15 | 0.05 | 5 | 41715 | 6 | 2686.267871 | 2779.703761 | 9.912573637 | 3.62e-07 | 24.59642334 | 13.9443943 | 5.96e-06 | 0.852593939 | 0.852593939 | 1 | 1 | 1 | 1 | 20.36895797 | 2500.9 | 423.398264 | 1.29897334 | 93.43589 | 0 | -0.59 | 1.88451718 | -1.11125 | 2.137887026 | 0.321 | 0.596321222 | 1.65825 | 0.225786265 | 9.868 | 4.02895098 | 104.208625 | 41.79408444 | 7.8 | 5.745432969 | 677.5525 | 43.69762572 | 5.6925 | 10.57391572 | 32.15 | 59.71161947 | 55.925 | 33.01695587 | 44.7 | 15.73721703 | 3.207024654 | 5.970406506 | 23.75 | 46.51814162 | 42.25 | 91.74904632 | -9.25 | 33.05847093 | 178.25 | 42.06468234 | 3.187304426
520 | 0 | 0.075 | 0.625 | 0.025 | 0.025 | 0.2 | 0.05 | 3 | 11563 | 6 | 2685.974049 | 2821.217243 | 11.08663431 | 4.88e-09 | 24.59911904 | 10.56546189 | 4.42e-06 | 0.904135812 | 0.904135812 | 1 | 1 | 1 | 1 | 17.07773656 | 2587.275 | 341.9702463 | 1.144140475 | 135.243194 | 0 | 0.06825 | 0.221132172 | -0.35375 | 1.061448745 | 0.1515 | 0.454574251 | 1.62675 | 0.200803231 | 10.69475 | 3.915075981 | 114.1299 | 42.76406606 | 8.9 | 6.284106937 | 680.65 | 47.73691444 | 2.47 | 7.410809672 | 13.525 | 40.58077593 | 52.875 | 30.05261012 | 48.5 | 15.85402157 | 1.586533652 | 4.762164652 | 4.125 | 16.98850714 | 27.225 | 81.99679491 | -11.55 | 34.71919498 | 182.25 | 34.60400988 | 3.446808511
272 | 0.1 | 0.025 | 0.575 | 0.025 | 0 | 0.175 | 0.1 | 5 | 34911 | 6 | 2684.490346 | 2821.404608 | 10.64195239 | 3.2e-07 | 24.6139981 | 13.23799629 | 5.66e-06 | 0.900288873 | 0.900288873 | 1 | 1 | 1 | 1 | 19.49315747 | 2574.575 | 452.5813124 | 1.268177132 | 136.914262 | 0 | -0.50925 | 1.678149855 | -0.77875 | 1.906006542 | 0.213 | 0.507558864 | 1.66725 | 0.251415866 | 10.62425 | 4.526104223 | 111.9302 | 45.48232428 | 8.875 | 6.473745052 | 684.3925 | 49.52820604 | 3.835 | 9.134236421 | 21.525 | 51.27864443 | 58.6 | 37.8211581 | 47.575 | 17.00277551 | 2.121037547 | 5.066059545 | 15.425 | 39.50435894 | 24.175 | 67.12893843 | -4.375 | 24.90124244 | 184.5 | 48.57725805 | 3.148464164
94 | 0.2 | 0 | 0.575 | 0.1 | 0 | 0.1 | 0.025 | 17 | 78714 | 5 | 2683.095217 | 2749.906571 | 9.024046388 | 3.24e-07 | 24.60125697 | 15.91828154 | 6.83e-06 | 0.800894304 | 0.800894304 | 1 | 1 | 1 | 1 | 23.65976901 | 2407.425 | 423.8782188 | 1.192823099 | 66.811354 | 0 | -0.988 | 2.286008749 | -1.565 | 2.466378925 | 0.423 | 0.646560902 | 1.653 | 0.211449758 | 8.994 | 3.574785868 | 95.28035 | 37.18723924 | 6.675 | 4.766484554 | 670.4975 | 36.16110125 | 7.63 | 11.6664519 | 43.3 | 66.17408858 | 53.575 | 30.18848083 | 41.325 | 14.20631462 | 4.185024331 | 6.405886302 | 35.1 | 53.81719056 | 51 | 95.36036913 | -7.95 | 32.19972826 | 170.5 | 40.74002946 | 3.182454503
454 | 0.075 | 0 | 0.625 | 0.1 | 0.05 | 0.15 | 0 | 25 | 84446 | 5 | 2682.845867 | 2767.002689 | 9.968142167 | 2.24e-07 | 24.6257011 | 13.65015756 | 5.97e-06 | 0.876641834 | 0.876641834 | 1 | 1 | 1 | 1 | 19.47914445 | 2499.725 | 312.1186463 | 1.152635426 | 84.156822 | 0 | -0.29925 | 1.522306453 | -0.815 | 1.835217971 | 0.2505 | 0.544214801 | 1.6215 | 0.192789393 | 9.87675 | 3.27365269 | 107.318275 | 38.39719039 | 7.775 | 5.506757213 | 672.4775 | 38.37626537 | 4.3675 | 9.491927821 | 24.925 | 54.14350723 | 50.9 | 25.61327781 | 46.025 | 14.26794922 | 2.507482566 | 5.454279802 | 19.725 | 42.98952634 | 38.625 | 94.75011544 | -9.45 | 31.50749911 | 173 | 30.59411708 | 3.398821218
143 | 0.075 | 0 | 0.675 | 0.075 | 0.025 | 0.05 | 0.1 | 8 | 62129 | 6 | 2681.907487 | 2777.767635 | 10.14779485 | 8.68e-09 | 24.491944 | 21.82154915 | 9.25e-06 | 0.871836503 | 0.871836503 | 1 | 1 | 1 | 1 | 30.57636956 | 2542.675 | 389.5413577 | 1.126110931 | 95.860148 | 0 | -0.32775 | 1.505675077 | -0.72375 | 1.781957754 | 0.21375 | 0.509125169 | 1.701 | 0.272211315 | 9.9775 | 3.833122585 | 105.391575 | 37.34361773 | 7.525 | 5.504486806 | 672.4125 | 40.65166164 | 3.765 | 8.970856982 | 21.45 | 51.08470906 | 58.25 | 40.73680768 | 45.325 | 13.8769368 | 2.13224319 | 5.085075453 | 17.1 | 40.85510984 | 30.825 | 84.17656666 | -6.8625 | 27.69701868 | 184 | 49.3862329 | 3.158798283
137 | 0 | 0.075 | 0.625 | 0.05 | 0.025 | 0.125 | 0.1 | 3 | 10872 | 6 | 2680.923733 | 2821.902344 | 11.06585748 | 5.18e-09 | 24.50683869 | 14.59405229 | 6.04e-06 | 0.900845098 | 0.900845098 | 1 | 1 | 1 | 1 | 21.59039629 | 2597.675 | 371.2895358 | 1.220219608 | 140.978611 | 0 | 0.09675 | 0.276924065 | -0.445 | 1.177645957 | 0.18825 | 0.498171093 | 1.68625 | 0.263758294 | 10.6635 | 4.041373869 | 112.1494 | 41.72782231 | 8.625 | 6.175303636 | 679.1825 | 46.81831312 | 3.0725 | 8.130251764 | 17 | 44.98610897 | 58.75 | 39.32349806 | 47.775 | 15.47172825 | 1.961773029 | 5.194124699 | 6.75 | 23.14492385 | 35.025 | 93.12102005 | -14.1375 | 37.50683063 | 188.5 | 44.80792341 | 3.208510638
345 | 0.025 | 0.1 | 0.55 | 0.075 | 0 | 0.25 | 0 | 28 | 94429 | 5 | 2678.894277 | 2799.707327 | 10.8466761 | 8.9e-09 | 24.62036131 | 9.596969576 | 3.95e-06 | 0.831819429 | 0.831819429 | 1 | 1 | 1 | 1 | 15.59734013 | 2546.025 | 343.8679607 | 1.192134474 | 120.81305 | 0 | 0.00075 | 0.94051153 | -0.77375 | 1.589181688 | 0.29775 | 0.595913112 | 1.6185 | 0.160803451 | 10.3645 | 3.784166982 | 109.822925 | 43.35042786 | 8.55 | 6.041316082 | 681.7875 | 46.50251707 | 4.95 | 9.904014338 | 27.5 | 55.03317181 | 52.95 | 23.02276048 | 46.8 | 16.24376804 | 3.076285517 | 6.166020533 | 12.95 | 32.82373379 | 51.775 | 107.579154 | -19.4125 | 43.10682769 | 179.5 | 22.46664194 | 3.389990557
558 | 0.075 | 0.075 | 0.525 | 0.1 | 0 | 0.225 | 0 | 28 | 89058 | 5 | 2678.695286 | 2787.552818 | 10.43023854 | 1.07e-08 | 24.62270857 | 10.73234554 | 4.45e-06 | 0.81743391 | 0.81743391 | 1 | 1 | 1 | 1 | 16.79405777 | 2509.9 | 373.9745178 | 1.292708365 | 108.857532 | 0 | -0.2595 | 1.536455255 | -1.0775 | 1.946790628 | 0.36525 | 0.633308722 | 1.63125 | 0.181579012 | 10.06125 | 3.798360296 | 106.495075 | 42.94901781 | 8.175 | 5.84759566 | 680.235 | 44.54102351 | 6.235 | 10.8072788 | 34.975 | 60.6318759 | 54.3 | 25.13384173 | 45.525 | 16.16785004 | 3.718776841 | 6.463006529 | 21.225 | 42.62246327 | 58.05 | 110.1396727 | -18.4125 | 42.59135586 | 177.5 | 27.99553536 | 3.268876611
349 | 0 | 0.1 | 0.625 | 0.1 | 0 | 0.125 | 0.05 | 16 | 77166 | 5 | 2677.79225 | 2790.874368 | 10.13881117 | 3.03e-07 | 24.46425695 | 15.97089408 | 6.73e-06 | 0.882927389 | 0.882927389 | 1 | 1 | 1 | 1 | 20.89036155 | 2549.65 | 331.8188173 | 1.163986093 | 113.082118 | 0 | 0.167 | 0.360778325 | -0.715 | 1.430393303 | 0.3 | 0.600149981 | 1.6845 | 0.233323274 | 10.031 | 3.549682944 | 104.5662 | 37.72905934 | 7.6 | 5.393514624 | 674.7075 | 42.07315883 | 4.9 | 9.801632517 | 27.3 | 54.61144569 | 57.125 | 34.51534985 | 44.95 | 14.11904742 | 3.116016541 | 6.237253572 | 12.5 | 31.40461749 | 57.1 | 114.8132832 | -22.3 | 44.74326765 | 185.75 | 34.84878047 | 3.251641138
328 | 0.1 | 0 | 0.5 | 0.05 | 0.05 | 0.25 | 0.05 | 8 | 59340 | 6 | 2676.964686 | 2820.080878 | 11.10171687 | 3.69e-07 | 24.7443919 | 11.57846953 | 5.03e-06 | 0.850739966 | 0.850739966 | 1 | 1 | 1 | 1 | 16.65078037 | 2573.45 | 421.5914462 | 1.372765531 | 143.116192 | 0 | -0.494 | 1.690252644 | -0.7825 | 1.911496469 | 0.2115 | 0.503738772 | 1.62 | 0.226980175 | 11.0355 | 4.342665627 | 119.3912 | 47.11120657 | 9.85 | 6.732570089 | 687.82 | 49.4194658 | 3.815 | 9.088854438 | 21.65 | 51.55800132 | 56.2 | 31.75625923 | 50.35 | 17.52790632 | 2.092512166 | 4.989618905 | 17.55 | 41.90641359 | 25.5 | 72.09056804 | -3.975 | 23.11302393 | 178.5 | 43.04358256 | 3.176156584
831 | 0.1 | 0.075 | 0.45 | 0.075 | 0 | 0.3 | 0 | 28 | 90065 | 5 | 2676.964517 | 2804.711231 | 10.90070256 | 1.2e-08 | 24.72012362 | 9.550352072 | 3.97e-06 | 0.79769459 | 0.79769459 | 1 | 1 | 1 | 1 | 15.61871394 | 2526.525 | 419.7448622 | 1.339318889 | 127.746714 | 0 | -0.42575 | 1.724321443 | -1.13625 | 2.055936146 | 0.363 | 0.629528395 | 1.60825 | 0.163949497 | 10.52475 | 4.251411523 | 111.8963 | 47.96364958 | 9.175 | 6.445492611 | 687.765 | 48.66344393 | 6.285 | 10.89409358 | 35.175 | 60.98683772 | 54.725 | 22.8593389 | 47.425 | 18.06638799 | 3.679045817 | 6.398033062 | 21.675 | 43.58863814 | 52.725 | 102.6257734 | -15.525 | 40.59324913 | 176.75 | 29.35877211 | 3.22978529
382 | 0.125 | 0 | 0.625 | 0.025 | 0 | 0.15 | 0.075 | 17 | 79348 | 5 | 2670.476687 | 2785.208309 | 10.12993269 | 2.94e-07 | 24.61892027 | 13.70150984 | 5.9e-06 | 0.875240286 | 0.875240286 | 1 | 1 | 1 | 1 | 20.65880424 | 2531.4 | 436.0052064 | 1.124742482 | 114.731622 | 0 | -0.66025 | 1.84162223 | -0.84125 | 2.031098456 | 0.20925 | 0.498283993 | 1.6485 | 0.225294807 | 10.115 | 4.254133284 | 107.378875 | 42.74655302 | 8.125 | 6.054698589 | 678.92 | 46.19125567 | 3.865 | 9.205067898 | 21.85 | 52.02621935 | 54.675 | 34.25447963 | 45.925 | 16.00529209 | 2.052781142 | 4.891977531 | 18 | 42.92726406 | 20.175 | 57.02362997 | -1.0875 | 16.87079114 | 179 | 45.43126677 | 3.273891175
572 | 0.125 | 0 | 0.525 | 0.1 | 0.05 | 0.2 | 0 | 25 | 85101 | 5 | 2670.166223 | 2773.230759 | 10.17563832 | 2.41e-07 | 24.7055251 | 12.35701231 | 5.38e-06 | 0.827129812 | 0.827129812 | 1 | 1 | 1 | 1 | 17.77004158 | 2486.275 | 380.9888442 | 1.300150332 | 103.064536 | 0 | -0.57475 | 1.895952251 | -1.115 | 2.142200971 | 0.3195 | 0.593346231 | 1.6135 | 0.195263284 | 10.07725 | 3.774276081 | 109.468525 | 43.55173406 | 8.425 | 6.012019212 | 678.2575 | 42.4142717 | 5.6725 | 10.53826332 | 32.275 | 59.92953675 | 52.75 | 25.58783891 | 46.675 | 16.30550137 | 3.178499272 | 5.910926133 | 25.875 | 48.20901757 | 43.575 | 95.18794238 | -8.85 | 31.79469295 | 171.5 | 34.17235725 | 3.251184834
133 | 0.15 | 0.025 | 0.575 | 0.1 | 0 | 0.1 | 0.05 | 5 | 22440 | 6 | 2670.039703 | 2753.334807 | 9.440835206 | 3.66e-07 | 24.55676304 | 16.52721814 | 7.04e-06 | 0.821913042 | 0.821913042 | 1 | 1 | 1 | 1 | 23.62757912 | 2457.325 | 426.3392069 | 1.305290128 | 83.295104 | 0 | -0.69925 | 2.049889494 | -1.3525 | 2.282376777 | 0.39225 | 0.637504853 | 1.67575 | 0.236779301 | 9.403 | 3.799945526 | 98.75655 | 38.77657837 | 7.1 | 5.166236541 | 673.08 | 39.38571568 | 6.9475 | 11.29136811 | 39.3 | 63.85812399 | 56.575 | 34.45786376 | 42.65 | 14.71317437 | 3.917772384 | 6.380959044 | 29.45 | 50.14526398 | 52.525 | 100.6116264 | -11.5375 | 36.28660006 | 176.75 | 43.89689625 | 3.124171454
875 | 0.05 | 0.1 | 0.5 | 0.1 | 0 | 0.25 | 0 | 28 | 92891 | 5 | 2668.84368 | 2792.652597 | 10.80223687 | 1.08e-08 | 24.6247324 | 9.928732182 | 4.06e-06 | 0.80468378 | 0.80468378 | 1 | 1 | 1 | 1 | 16.19460777 | 2529.45 | 370.3424733 | 1.303450813 | 123.808917 | 0 | -0.1085 | 1.290070831 | -1.015 | 1.824013432 | 0.369 | 0.639717907 | 1.631 | 0.182123584 | 10.3035 | 3.875006161 | 108.77305 | 44.32406917 | 8.55 | 6.045452837 | 682.76 | 46.16101602 | 6.205 | 10.75362613 | 34.65 | 60.06269641 | 55.15 | 25.06845627 | 46.35 | 16.67115773 | 3.787033247 | 6.578490616 | 18.65 | 39.38435603 | 62.05 | 114.3780901 | -21.7 | 45.11718076 | 179.5 | 26.16772822 | 3.254759746
644 | 0.1 | 0 | 0.6 | 0.1 | 0.05 | 0.15 | 0 | 25 | 84445 | 5 | 2666.312809 | 2756.764063 | 9.86785685 | 2.31e-07 | 24.64360602 | 13.63243825 | 5.95e-06 | 0.851667383 | 0.851667383 | 1 | 1 | 1 | 1 | 19.55419096 | 2479.5 | 338.0684102 | 1.201367004 | 90.451254 | 0 | -0.437 | 1.724819121 | -0.965 | 2.000256234 | 0.285 | 0.570355153 | 1.62 | 0.19318385 | 9.775 | 3.374388093 | 106.1923 | 39.44927022 | 7.75 | 5.521548696 | 672.645 | 38.30150748 | 5.02 | 10.04995522 | 28.6 | 57.22796519 | 51.05 | 25.55479407 | 45.55 | 14.73592549 | 2.842990919 | 5.6970759 | 22.8 | 45.77728694 | 41.1 | 95.0015263 | -9.15 | 31.65284347 | 171.5 | 32.13642793 | 3.359451518
212 | 0 | 0.125 | 0.55 | 0.1 | 0 | 0.175 | 0.05 | 16 | 74553 | 5 | 2665.808872 | 2800.933731 | 10.5197279 | 3.24e-07 | 24.50587566 | 14.23279658 | 5.96e-06 | 0.853889076 | 0.853889076 | 1 | 1 | 1 | 1 | 18.58232415 | 2562.475 | 361.5148674 | 1.273805294 | 135.124859 | 0 | 0.18025 | 0.364118713 | -0.8025 | 1.489796547 | 0.33825 | 0.627924707 | 1.68025 | 0.235928882 | 10.3735 | 3.859762655 | 107.9193 | 42.01969461 | 8.3 | 5.895761189 | 680.1225 | 45.70542357 | 5.5225 | 10.25106062 | 30.65 | 56.89619935 | 58.9 | 34.21023239 | 46.1 | 15.75563391 | 3.519781299 | 6.537971398 | 13 | 31.36080356 | 63.575 | 118.6496708 | -25.2875 | 47.08289067 | 187 | 34.94281042 | 3.174872666
612 | 0.15 | 0 | 0.45 | 0.025 | 0.025 | 0.325 | 0.025 | 8 | 64969 | 6 | 2665.775727 | 2816.02371 | 11.06614848 | 2.74e-07 | 24.83520727 | 10.39058879 | 4.51e-06 | 0.825846385 | 0.825846385 | 1 | 1 | 1 | 1 | 15.27876504 | 2552.325 | 460.0165425 | 1.285839702 | 150.247983 | 0 | -0.798 | 1.987385468 | -0.99125 | 2.179560951 | 0.24375 | 0.529403851 | 1.584 | 0.167523133 | 11.01175 | 4.606554508 | 119.2535 | 50.19437603 | 10.125 | 6.889076498 | 692.41 | 51.09340368 | 4.5175 | 9.81294776 | 25.525 | 55.43328761 | 53.9 | 24.75560543 | 50.175 | 18.81606694 | 2.388289495 | 5.190767002 | 21.075 | 45.83469619 | 22.65 | 58.22995363 | -0.7875 | 16.99370748 | 174.25 | 38.52839862 | 3.23283859
821 | 0.075 | 0.025 | 0.525 | 0.1 | 0.05 | 0.225 | 0 | 2 | 5348 | 6 | 2665.21823 | 2785.621866 | 10.65368175 | 1.05e-08 | 24.68698097 | 11.22701579 | 4.82e-06 | 0.852405675 | 0.852405675 | 1 | 1 | 1 | 1 | 16.81856847 | 2526.05 | 354.1691651 | 1.340446928 | 120.403636 | 0 | -0.286 | 1.527152252 | -0.9025 | 1.87723034 | 0.28875 | 0.577984375 | 1.61475 | 0.195409666 | 10.42125 | 3.747671402 | 112.872475 | 43.68985185 | 8.825 | 6.172064079 | 680.615 | 44.32100828 | 4.99 | 9.988588489 | 28.275 | 56.58797907 | 53.45 | 25.64853797 | 47.975 | 16.28110485 | 2.911247325 | 5.838006098 | 20.225 | 42.87335274 | 45.1 | 100.5608771 | -12.4375 | 35.83768748 | 175 | 31.46426545 | 3.274087933
978 | 0.175 | 0 | 0.55 | 0.05 | 0 | 0.175 | 0.05 | 17 | 77710 | 5 | 2663.96828 | 2768.395933 | 9.915363117 | 3.56e-07 | 24.66964654 | 12.79468665 | 5.5e-06 | 0.82552848 | 0.82552848 | 1 | 1 | 1 | 1 | 19.52274867 | 2484.475 | 459.5925906 | 1.238422835 | 104.427653 | 0 | -0.90725 | 2.134219983 | -1.2325 | 2.333895617 | 0.315 | 0.584884604 | 1.638 | 0.213297914 | 9.88725 | 4.29241132 | 105.130775 | 44.45236603 | 8.075 | 6.026555816 | 679.835 | 45.3965833 | 5.7725 | 10.72056406 | 32.675 | 60.66275113 | 54.725 | 31.42291163 | 44.975 | 16.76527289 | 3.099037225 | 5.760101983 | 26.775 | 49.81891584 | 32.925 | 74.15065323 | -3.075 | 23.48098965 | 174.75 | 43.87410968 | 3.193238922
389 | 0.075 | 0.075 | 0.5 | 0 | 0 | 0.325 | 0.025 | 15 | 69732 | 5 | 2662.319154 | 2825.290188 | 11.06875881 | 6.45e-09 | 24.75788542 | 9.62381702 | 4.12e-06 | 0.906636925 | 0.906636925 | 1 | 1 | 1 | 1 | 14.44607778 | 2572.925 | 425.5487861 | 1.192612933 | 162.971034 | 0 | -0.3735 | 1.469208205 | -0.7125 | 1.763829286 | 0.21825 | 0.520350303 | 1.58425 | 0.133339557 | 10.97325 | 4.471047633 | 117.268425 | 49.16020899 | 9.85 | 6.773293143 | 690.8525 | 51.99492277 | 3.825 | 9.108286063 | 21.075 | 50.2316571 | 52.275 | 22.26093832 | 49.45 | 18.43902112 | 2.217819334 | 5.305873877 | 10.725 | 32.39829278 | 26.85 | 71.02976489 | -8.0625 | 31.8875343 | 178 | 31.55946768 | 3.405069345
818 | 0.125 | 0 | 0.525 | 0.1 | 0.05 | 0.175 | 0.025 | 8 | 66428 | 6 | 2660.347551 | 2770.873119 | 10.23022306 | 3.57e-07 | 24.67620261 | 13.22328144 | 5.74e-06 | 0.826354255 | 0.826354255 | 1 | 1 | 1 | 1 | 18.99655844 | 2496.4 | 399.8722171 | 1.375504364 | 110.525568 | 0 | -0.57475 | 1.895952251 | -1.115 | 2.142200971 | 0.3195 | 0.593346231 | 1.635 | 0.226439837 | 10.14225 | 3.906967166 | 109.540775 | 43.67248785 | 8.45 | 6.057846152 | 678.4825 | 42.87398913 | 5.6725 | 10.53826332 | 32.275 | 59.92953675 | 55.05 | 30.59080744 | 46.7 | 16.34655927 | 3.178499272 | 5.910926133 | 25.875 | 48.20901757 | 43.575 | 95.18794238 | -8.85 | 31.79469295 | 174.25 | 40.24223528 | 3.165304269
111 | 0.15 | 0.025 | 0.55 | 0.05 | 0 | 0.225 | 0 | 28 | 88816 | 5 | 2658.855897 | 2765.266926 | 9.908786202 | 1.12e-08 | 24.70777519 | 10.99956968 | 4.72e-06 | 0.827062206 | 0.827062206 | 1 | 1 | 1 | 1 | 16.84137224 | 2470.275 | 415.7402427 | 1.191009295 | 106.411029 | 0 | -0.75625 | 2.013480429 | -1.17 | 2.236844876 | 0.31875 | 0.592136756 | 1.59725 | 0.135959323 | 9.7975 | 3.993939628 | 105.06315 | 44.10341253 | 8.05 | 5.915868491 | 679.1875 | 44.64528076 | 5.7425 | 10.66517434 | 32.35 | 60.08142392 | 50.2 | 20.27338156 | 44.95 | 16.64624582 | 3.16729363 | 5.89656363 | 24.2 | 47.38100885 | 36.925 | 81.55316901 | -6.3625 | 29.55904842 | 170.5 | 30.4097024 | 3.396414343
325 | 0 | 0.125 | 0.55 | 0.1 | 0 | 0.225 | 0 | 57 | 96106 | 4 | 2658.170512 | 2783.706853 | 10.84613256 | 9.09e-09 | 24.56325717 | 10.19799766 | 4.13e-06 | 0.81438508 | 0.81438508 | 1 | 1 | 1 | 1 | 16.30520417 | 2542.225 | 321.9835778 | 1.1546214 | 125.536341 | 0 | 0.18025 | 0.364118713 | -0.8025 | 1.489796547 | 0.33825 | 0.627924707 | 1.63725 | 0.17981918 | 10.2435 | 3.593184903 | 107.7748 | 41.76254755 | 8.25 | 5.799784479 | 679.6725 | 44.85469311 | 5.5225 | 10.25106062 | 30.65 | 56.89619935 | 54.3 | 25.16068362 | 46.05 | 15.66835984 | 3.519781299 | 6.537971398 | 13 | 31.36080356 | 63.575 | 118.6496708 | -25.2875 | 47.08289067 | 181.5 | 21.04162541 | 3.342541436
439 | 0.175 | 0 | 0.55 | 0.1 | 0.025 | 0.125 | 0.025 | 8 | 58677 | 6 | 2656.870297 | 2747.69796 | 9.477500567 | 3.43e-07 | 24.63668379 | 14.73239953 | 6.36e-06 | 0.801035347 | 0.801035347 | 1 | 1 | 1 | 1 | 21.61626029 | 2435.05 | 418.5331498 | 1.308462654 | 90.827663 | 0 | -0.85025 | 2.172568166 | -1.415 | 2.372767372 | 0.3885 | 0.631211335 | 1.6445 | 0.218974314 | 9.41625 | 3.744657319 | 100.747025 | 40.66009117 | 7.375 | 5.383713867 | 673.2125 | 38.68769305 | 6.9775 | 11.34051338 | 39.625 | 64.37029109 | 54 | 30.37515432 | 43.375 | 15.39104853 | 3.849515978 | 6.263257978 | 32.025 | 52.19649773 | 48.525 | 95.36718186 | -8.25 | 32.06809162 | 171.25 | 40.9992378 | 3.171296296
582 | 0.2 | 0 | 0.45 | 0.075 | 0.025 | 0.25 | 0 | 25 | 84068 | 5 | 2656.743924 | 2773.493065 | 10.09719284 | 2.5e-07 | 24.7853742 | 11.50197258 | 4.98e-06 | 0.777044486 | 0.777044486 | 1 | 1 | 1 | 1 | 17.04989599 | 2455.05 | 454.3143158 | 1.31428166 | 116.749141 | 0 | -1.0165 | 2.266322517 | -1.47375 | 2.455045506 | 0.38625 | 0.627501743 | 1.5975 | 0.170246145 | 10.01675 | 4.278136503 | 108.2771 | 47.86625685 | 8.7 | 6.309516622 | 683.24 | 45.63844761 | 7.0275 | 11.420026 | 39.825 | 64.69037312 | 52.9 | 23.05081343 | 46.05 | 18.07754132 | 3.809784955 | 6.19702856 | 32.475 | 52.89659134 | 43.2 | 85.9927904 | -5.3625 | 28.34541133 | 168.5 | 36.09362825 | 3.185255198
270 | 0.05 | 0.1 | 0.525 | 0.05 | 0 | 0.2 | 0.075 | 5 | 23425 | 6 | 2656.060217 | 2809.998883 | 10.72250122 | 3.54e-07 | 24.58811882 | 13.13429906 | 5.53e-06 | 0.84789747 | 0.84789747 | 1 | 1 | 1 | 1 | 18.07316121 | 2566.025 | 428.1473746 | 1.38427679 | 153.938666 | 0 | -0.1655 | 1.25844537 | -0.8325 | 1.731493214 | 0.2955 | 0.591637347 | 1.665 | 0.238840951 | 10.619 | 4.356582261 | 111.0387 | 46.04036715 | 8.925 | 6.385090054 | 684.5475 | 49.15041194 | 5 | 10.0050987 | 27.7 | 55.45096933 | 58.725 | 35.26257754 | 47.175 | 17.28711587 | 3.036554493 | 6.093695858 | 13.4 | 34.17806314 | 46.45 | 99.53766875 | -16.525 | 41.20390606 | 185.5 | 42.18708333 | 3.158790975
440 | 0.05 | 0.075 | 0.625 | 0.05 | 0 | 0.175 | 0.025 | 5 | 38125 | 6 | 2655.793642 | 2772.879987 | 10.250957 | 8.65e-09 | 24.58108563 | 12.20245646 | 5.1e-06 | 0.851056875 | 0.851056875 | 1 | 1 | 1 | 1 | 18.08623007 | 2519.45 | 359.7987597 | 1.184837148 | 117.086345 | 0 | -0.17875 | 1.253834494 | -0.745 | 1.682215801 | 0.25725 | 0.559155558 | 1.62875 | 0.176892446 | 9.9445 | 3.71515676 | 105.34 | 40.52947275 | 7.825 | 5.660775124 | 675.96 | 43.67799103 | 4.3775 | 9.509954981 | 24.35 | 52.91764828 | 51.575 | 26.57431796 | 45.175 | 15.21165261 | 2.632789735 | 5.735954272 | 12.9 | 34.22411431 | 39.975 | 93.75672976 | -13.5375 | 37.82284156 | 178 | 30.83828789 | 3.451284537
77 | 0.075 | 0.075 | 0.55 | 0.05 | 0 | 0.25 | 0 | 28 | 94407 | 5 | 2655.602975 | 2781.231562 | 10.51457338 | 1.03e-08 | 24.67186087 | 9.837555003 | 4.12e-06 | 0.825556636 | 0.825556636 | 1 | 1 | 1 | 1 | 15.70555727 | 2516.1 | 381.6211996 | 1.213710629 | 125.628587 | 0 | -0.3165 | 1.504288121 | -0.895 | 1.866507434 | 0.29175 | 0.584229781 | 1.60075 | 0.136076954 | 10.18175 | 3.943722155 | 108.543975 | 44.47544469 | 8.475 | 6.086819777 | 681.3475 | 46.5263688 | 5.03 | 10.06633498 | 28.025 | 56.10725777 | 50.975 | 20.41750168 | 46.275 | 16.72122528 | 2.968298088 | 5.960251157 | 15.975 | 38.21942405 | 42.45 | 93.9752494 | -13.2375 | 37.97630635 | 175.25 | 25.59174672 | 3.437959784
778 | 0.1 | 0 | 0.55 | 0.05 | 0.05 | 0.2 | 0.05 | 8 | 57584 | 6 | 2654.261079 | 2790.345714 | 10.69710539 | 3.53e-07 | 24.70061008 | 12.40756883 | 5.4e-06 | 0.850590702 | 0.850590702 | 1 | 1 | 1 | 1 | 17.9470669 | 2546.45 | 409.4369884 | 1.330316283 | 136.084635 | 0 | -0.494 | 1.690252644 | -0.7825 | 1.911496469 | 0.2115 | 0.503738772 | 1.625 | 0.225377461 | 10.6315 | 4.174126585 | 114.989 | 45.229254 | 9.15 | 6.467418341 | 682.375 | 46.99644534 | 3.815 | 9.088854438 | 21.65 | 51.55800132 | 54.65 | 31.85007849 | 48.75 | 16.83411714 | 2.092512166 | 4.989618905 | 17.55 | 41.90641359 | 25.5 | 72.09056804 | -3.975 | 23.11302393 | 177 | 42.79018579 | 3.238792315
337 | 0.05 | 0.075 | 0.5 | 0.125 | 0.025 | 0.225 | 0 | 2 | 5513 | 6 | 2653.848759 | 2783.805804 | 10.79759367 | 9.08e-09 | 24.61715669 | 10.39325346 | 4.29e-06 | 0.84212302 | 0.84212302 | 1 | 1 | 1 | 1 | 17.02570195 | 2527.675 | 352.1798821 | 1.378404768 | 129.957045 | 0 | -0.09325 | 1.301086829 | -1.01875 | 1.829265136 | 0.3675 | 0.637058671 | 1.63925 | 0.205929448 | 10.32225 | 3.714159048 | 109.83675 | 43.30433214 | 8.55 | 5.991452245 | 681.0325 | 44.31945615 | 6.185 | 10.71952774 | 34.775 | 60.27416009 | 56 | 27.24334781 | 46.8 | 16.2252889 | 3.758507865 | 6.527091436 | 20.775 | 41.62900882 | 63.375 | 116.9304681 | -21.3 | 44.3120751 | 179 | 29.13760457 | 3.196428571
952 | 0.05 | 0.1 | 0.525 | 0.025 | 0 | 0.275 | 0.025 | 5 | 43249 | 6 | 2651.284747 | 2804.58861 | 11.0423856 | 9.46e-09 | 24.68036689 | 9.363424801 | 3.88e-06 | 0.833122513 | 0.833122513 | 1 | 1 | 1 | 1 | 15.28792512 | 2555.625 | 402.1686019 | 1.257797179 | 153.303863 | 0 | -0.194 | 1.241349669 | -0.74125 | 1.675891088 | 0.25875 | 0.5624775 | 1.6055 | 0.158964619 | 10.65025 | 4.240012669 | 113.0192 | 47.02838591 | 9.2 | 6.477653896 | 686.015 | 49.86858004 | 4.3975 | 9.552159115 | 24.225 | 52.65191711 | 52.85 | 24.49443814 | 47.9 | 17.6547444 | 2.661315116 | 5.799914711 | 10.775 | 30.91883528 | 38.65 | 90.21046225 | -13.9375 | 38.8429832 | 179.25 | 30.5276514 | 3.391674551
67 | 0.125 | 0.05 | 0.475 | 0.025 | 0 | 0.3 | 0.025 | 5 | 45137 | 6 | 2651.029221 | 2800.197882 | 10.80187345 | 1.01e-08 | 24.7600515 | 10.11745743 | 4.31e-06 | 0.845422789 | 0.845422789 | 1 | 1 | 1 | 1 | 15.49284995 | 2536.8 | 452.379332 | 1.308961846 | 149.168661 | 0 | -0.63375 | 1.854699015 | -1.01625 | 2.100666189 | 0.28575 | 0.572245085 | 1.597 | 0.160517912 | 10.67 | 4.52405736 | 113.940575 | 49.31165884 | 9.475 | 6.674531819 | 689.3 | 50.52759147 | 5.11 | 10.22545354 | 28.55 | 57.15634261 | 53.625 | 24.47517875 | 48.175 | 18.55517111 | 2.860310658 | 5.745089723 | 19 | 42.72879591 | 33.125 | 76.91234865 | -7.0625 | 30.82109414 | 176 | 35.62302626 | 3.282051282
203 | 0.15 | 0 | 0.525 | 0 | 0 | 0.25 | 0.075 | 33 | 95203 | 4 | 2650.38836 | 2811.131216 | 10.79502884 | 2.21e-07 | 24.73810091 | 11.08039775 | 4.77e-06 | 0.850243498 | 0.850243498 | 1 | 1 | 1 | 1 | 16.89728641 | 2561.525 | 480.5252848 | 1.163699059 | 160.742856 | 0 | -0.8265 | 1.967463532 | -0.9 | 2.142428529 | 0.207 | 0.492758562 | 1.623 | 0.21408176 | 10.7805 | 4.740749387 | 114.9812 | 48.73472257 | 9.475 | 6.782283907 | 689.1725 | 51.37797674 | 3.915 | 9.319564099 | 22.05 | 52.48949895 | 55.875 | 32.5700687 | 48.625 | 18.26702973 | 2.013050118 | 4.79201778 | 18.45 | 43.91978484 | 14.85 | 35.35007072 | 1.8 | 4.284857057 | 179 | 46.41120554 | 3.203579418
871 | 0.05 | 0.05 | 0.5 | 0.1 | 0.05 | 0.25 | 0 | 2 | 8362 | 6 | 2648.557101 | 2790.276816 | 11.04656264 | 9.61e-09 | 24.68634301 | 10.23077247 | 4.32e-06 | 0.852140483 | 0.852140483 | 1 | 1 | 1 | 1 | 16.23641021 | 2545.6 | 349.4294492 | 1.372765531 | 141.719715 | 0 | -0.135 | 1.28210179 | -0.84 | 1.743315806 | 0.2925 | 0.585490179 | 1.6145 | 0.195894742 | 10.6635 | 3.802466667 | 115.15045 | 44.71859809 | 9.2 | 6.321392252 | 683.14 | 45.92787171 | 4.96 | 9.926751735 | 27.95 | 55.9387835 | 54.3 | 25.61269217 | 48.8 | 16.66013205 | 2.97950373 | 5.974833781 | 17.65 | 39.59075018 | 49.1 | 105.6772918 | -15.725 | 39.3085471 | 177 | 30.01666204 | 3.259668508
504 | 0.125 | 0 | 0.475 | 0.025 | 0.05 | 0.325 | 0 | 25 | 85310 | 5 | 2647.874042 | 2800.249487 | 11.03721702 | 2.24e-07 | 24.85583036 | 10.25731979 | 4.5e-06 | 0.826185647 | 0.826185647 | 1 | 1 | 1 | 1 | 14.66025523 | 2542.825 | 419.233699 | 1.2208253 | 152.375445 | 0 | -0.66025 | 1.84162223 | -0.84125 | 2.031098456 | 0.20925 | 0.498283993 | 1.559 | 0.119829045 | 10.965 | 4.329257442 | 120.245725 | 48.90688609 | 10.1 | 6.803675477 | 689.455 | 49.92421732 | 3.865 | 9.205067898 | 21.85 | 52.02621935 | 50.475 | 18.23456539 | 50.6 | 18.27128895 | 2.052781142 | 4.891977531 | 18 | 42.92726406 | 20.175 | 57.02362997 | -1.0875 | 16.87079114 | 170.75 | 31.81096509 | 3.382862803
310 | 0.125 | 0 | 0.525 | 0.05 | 0.05 | 0.25 | 0 | 25 | 83973 | 5 | 2646.150455 | 2773.930377 | 10.48328368 | 2.3e-07 | 24.77654734 | 11.11426744 | 4.87e-06 | 0.826408784 | 0.826408784 | 1 | 1 | 1 | 1 | 16.04797322 | 2505.975 | 397.3829065 | 1.244364444 | 127.779922 | 0 | -0.63175 | 1.860345247 | -0.9325 | 2.072816622 | 0.246 | 0.534395921 | 1.5805 | 0.150830203 | 10.39975 | 4.037381879 | 113.718525 | 46.09808648 | 9.075 | 6.404636992 | 682.0925 | 46.09505064 | 4.4675 | 9.707378315 | 25.325 | 55.00744836 | 50.2 | 20.86408397 | 48.225 | 17.23439512 | 2.428020519 | 5.280365001 | 20.625 | 44.91084919 | 27.975 | 72.86785557 | -3.675 | 23.24019955 | 170 | 32.17141588 | 3.386454183
418 | 0.075 | 0.1 | 0.475 | 0.075 | 0 | 0.25 | 0.025 | 5 | 42478 | 6 | 2645.965301 | 2790.458166 | 10.90439832 | 1.22e-08 | 24.64890644 | 10.15807069 | 4.15e-06 | 0.783739984 | 0.783739984 | 1 | 1 | 1 | 1 | 16.64170586 | 2529.2 | 418.7295786 | 1.411203386 | 144.492865 | 0 | -0.27475 | 1.525476954 | -1.07375 | 1.941970246 | 0.36675 | 0.635988944 | 1.6345 | 0.199072223 | 10.428 | 4.215185761 | 109.844325 | 46.76200892 | 8.875 | 6.305503548 | 685.07 | 48.02671756 | 6.255 | 10.84100895 | 34.85 | 60.42207792 | 56.325 | 28.24481147 | 46.675 | 17.62297861 | 3.747302223 | 6.515085283 | 19.1 | 40.45664346 | 56.725 | 107.3603715 | -18.8125 | 43.45496052 | 180 | 34.13209633 | 3.195739015
684 | 0.175 | 0.05 | 0.475 | 0.1 | 0 | 0.2 | 0 | 28 | 90732 | 5 | 2644.899093 | 2759.528056 | 9.756909073 | 1.47e-08 | 24.6744779 | 11.79031487 | 4.94e-06 | 0.754694171 | 0.754694171 | 1 | 1 | 1 | 1 | 18.31256218 | 2429.675 | 434.5348886 | 1.360561559 | 114.628963 | 0 | -0.82375 | 2.185968535 | -1.59 | 2.390951693 | 0.465 | 0.670954544 | 1.627 | 0.182499315 | 9.51375 | 3.953952888 | 100.839175 | 43.94745608 | 7.725 | 5.661216742 | 678.2125 | 42.44515395 | 8.2225 | 11.86101782 | 46.325 | 66.8241676 | 53.9 | 24.94273441 | 43.275 | 16.70626754 | 4.657045495 | 6.738039732 | 33.025 | 51.76315654 | 61.475 | 104.9973779 | -14.225 | 40.10095853 | 171 | 34.2636834 | 3.172541744
569 | 0.15 | 0.05 | 0.4 | 0.025 | 0 | 0.35 | 0.025 | 5 | 19301 | 6 | 2644.670969 | 2809.044878 | 11.05839203 | 1.31e-08 | 24.8217014 | 10.30255217 | 4.4e-06 | 0.803107416 | 0.803107416 | 1 | 1 | 1 | 1 | 15.54106135 | 2543.575 | 484.492409 | 1.35275262 | 164.373909 | 0 | -0.7715 | 2.001333993 | -1.16625 | 2.23280618 | 0.32025 | 0.595119683 | 1.5905 | 0.16209488 | 10.97225 | 4.773335567 | 117.2168 | 52.1668298 | 10.15 | 6.919356907 | 694.9125 | 51.94275786 | 5.7625 | 10.70027307 | 32.225 | 59.86421615 | 55.325 | 24.33042077 | 49.3 | 19.67511118 | 3.195819011 | 5.956241099 | 22.075 | 45.58145868 | 35.6 | 77.39793279 | -6.7625 | 30.94652394 | 176 | 37.46998799 | 3.181201988
70 | 0.175 | 0 | 0.475 | 0.05 | 0.025 | 0.25 | 0.025 | 8 | 66849 | 6 | 2644.62803 | 2776.863605 | 10.40699366 | 3.25e-07 | 24.77374832 | 11.39182504 | 4.93e-06 | 0.800995031 | 0.800995031 | 1 | 1 | 1 | 1 | 16.92592942 | 2495.25 | 460.4138763 | 1.339433031 | 132.235575 | 0 | -0.90725 | 2.134219983 | -1.2325 | 2.333895617 | 0.315 | 0.584884604 | 1.604 | 0.188371972 | 10.34475 | 4.429087371 | 111.600325 | 48.30892097 | 9.075 | 6.516853152 | 685.215 | 47.71196155 | 5.7725 | 10.72056406 | 32.675 | 60.66275113 | 53.775 | 26.71562043 | 47.325 | 18.17881666 | 3.099037225 | 5.760101983 | 26.775 | 49.81891584 | 32.925 | 74.15065323 | -3.075 | 23.48098965 | 172 | 40.13726448 | 3.19851232
790 | 0.025 | 0.1 | 0.625 | 0.075 | 0 | 0.1 | 0.075 | 5 | 49757 | 6 | 2644.509417 | 2773.196208 | 10.04105815 | 3.22e-07 | 24.46906578 | 17.42698914 | 7.34e-06 | 0.857003994 | 0.857003994 | 1 | 1 | 1 | 1 | 22.91848083 | 2535.9 | 377.8588228 | 1.235031348 | 128.686791 | 0 | 0.00075 | 0.94051153 | -0.77375 | 1.589181688 | 0.29775 | 0.595913112 | 1.6905 | 0.244601206 | 9.9535 | 3.793125064 | 103.436375 | 38.88400295 | 7.575 | 5.472145375 | 674.295 | 42.60120861 | 4.95 | 9.904014338 | 27.5 | 55.03317181 | 57.525 | 36.91678988 | 44.475 | 14.61161781 | 3.076285517 | 6.166020533 | 12.95 | 32.82373379 | 51.775 | 107.579154 | -19.4125 | 43.10682769 | 185.5 | 41.10656882 | 3.22468492
338 | 0.025 | 0.1 | 0.625 | 0.05 | 0 | 0.15 | 0.05 | 5 | 18448 | 6 | 2643.934075 | 2775.482217 | 10.17892275 | 8.11e-09 | 24.53313442 | 14.12710452 | 5.97e-06 | 0.869102307 | 0.869102307 | 1 | 1 | 1 | 1 | 19.37229117 | 2535.625 | 366.784793 | 1.200373989 | 131.548142 | 0 | -0.02775 | 0.922660521 | -0.6825 | 1.524899587 | 0.261 | 0.567119035 | 1.6525 | 0.208527576 | 10.04975 | 3.802439669 | 105.489125 | 40.56045226 | 7.875 | 5.697312963 | 675.9875 | 44.2311835 | 4.3475 | 9.443039434 | 24.025 | 52.19841353 | 53.95 | 31.48646535 | 45.225 | 15.22085329 | 2.70104614 | 5.878393314 | 10.325 | 29.3746383 | 43.975 | 99.43100309 | -16.825 | 41.03848042 | 182 | 35.36947837 | 3.373493976
408 | 0.1 | 0 | 0.6 | 0 | 0.025 | 0.175 | 0.1 | 14 | 68024 | 5 | 2642.430676 | 2808.12882 | 10.78634758 | 2.23e-07 | 24.66125674 | 13.02660496 | 5.63e-06 | 0.875137374 | 0.875137374 | 1 | 1 | 1 | 1 | 19.33986781 | 2579 | 443.6947149 | 1.164254008 | 165.698144 | 0 | -0.551 | 1.653 | -0.6 | 1.8 | 0.138 | 0.414 | 1.645 | 0.245142816 | 10.7635 | 4.498677333 | 115.0428 | 45.6002581 | 9.175 | 6.610172086 | 683.7775 | 49.6734511 | 2.61 | 7.83 | 14.7 | 44.1 | 56.125 | 36.84778657 | 48.775 | 16.96391391 | 1.342033412 | 4.026100236 | 12.3 | 36.9 | 9.9 | 29.7 | 1.2 | 3.6 | 181.75 | 49.2893244 | 3.23830735
746 | 0 | 0.05 | 0.65 | 0.1 | 0.05 | 0.1 | 0.05 | 3 | 11254 | 6 | 2642.194371 | 2769.472271 | 10.64988426 | 6.83e-09 | 24.50329462 | 15.0073549 | 6.25e-06 | 0.877630497 | 0.877630497 | 1 | 1 | 1 | 1 | 23.09428729 | 2552.3 | 298.8712265 | 1.189885755 | 127.2779 | 0 | 0.1405 | 0.352512057 | -0.54 | 1.285748809 | 0.2235 | 0.53214918 | 1.6705 | 0.246606468 | 10.189 | 3.361881765 | 108.7425 | 37.32339736 | 7.9 | 5.566866264 | 672.365 | 39.69981455 | 3.655 | 8.701866179 | 20.6 | 49.04630465 | 55.5 | 35.0135688 | 46.6 | 13.77824372 | 2.308487024 | 5.499245444 | 11.5 | 31.46823796 | 44.15 | 105.5425388 | -16.325 | 38.97091063 | 182.5 | 38.19358585 | 3.288288288
372 | 0.075 | 0 | 0.625 | 0.05 | 0.05 | 0.1 | 0.1 | 8 | 63404 | 6 | 2641.710822 | 2778.929999 | 10.57327781 | 1.03e-08 | 24.58117829 | 16.68098602 | 7.18e-06 | 0.862794819 | 0.862794819 | 1 | 1 | 1 | 1 | 24.12770369 | 2559.925 | 405.8504889 | 1.248112552 | 137.219177 | 0 | -0.35625 | 1.488312278 | -0.6325 | 1.722227845 | 0.177 | 0.46855736 | 1.6745 | 0.271403298 | 10.45925 | 4.106605281 | 111.857275 | 41.97327386 | 8.525 | 6.18460791 | 677.2125 | 44.75020775 | 3.1625 | 8.374356319 | 17.975 | 47.57756168 | 57.55 | 39.60931077 | 47.675 | 15.55375758 | 1.757003813 | 4.656737848 | 14.475 | 38.42394273 | 23.025 | 71.21884845 | -4.275 | 22.98122875 | 182.5 | 50.2369386 | 3.171155517
233 | 0 | 0.15 | 0.55 | 0 | 0 | 0.225 | 0.075 | 31 | 94823 | 4 | 2640.597443 | 2816.582664 | 11.2600038 | 6.76e-09 | 24.59650216 | 10.74888483 | 4.39e-06 | 0.866325302 | 0.866325302 | 1 | 1 | 1 | 1 | 16.59911689 | 2584.325 | 411.4505674 | 1.143270733 | 175.985221 | 0 | 0.0795 | 0.189247853 | -0.525 | 1.249749975 | 0.2295 | 0.546319275 | 1.639 | 0.210199905 | 10.82 | 4.369137215 | 113.24135 | 47.06312141 | 9.275 | 6.534475878 | 685.265 | 51.09943028 | 3.735 | 8.891078394 | 20.1 | 47.84757047 | 55.55 | 32.48149473 | 47.975 | 17.6642117 | 2.42258855 | 5.766914247 | 3 | 7.141428429 | 38.85 | 92.48149815 | -17.925 | 42.67003486 | 185.75 | 37.93991961 | 3.343834383
848 | 0.175 | 0 | 0.6 | 0.05 | 0 | 0.125 | 0.05 | 17 | 81157 | 5 | 2639.287695 | 2738.337162 | 9.504536465 | 3.29e-07 | 24.62588319 | 14.59875973 | 6.28e-06 | 0.825401997 | 0.825401997 | 1 | 1 | 1 | 1 | 22.18743506 | 2457.475 | 443.0801275 | 1.171018423 | 99.049467 | 0 | -0.90725 | 2.134219983 | -1.2325 | 2.333895617 | 0.315 | 0.584884604 | 1.643 | 0.211165812 | 9.48325 | 4.007692221 | 100.728575 | 40.94725868 | 7.375 | 5.507665113 | 674.39 | 41.7166082 | 5.7725 | 10.72056406 | 32.675 | 60.66275113 | 53.175 | 31.44510097 | 43.375 | 15.49304279 | 3.099037225 | 5.760101983 | 26.775 | 49.81891584 | 32.925 | 74.15065323 | -3.075 | 23.48098965 | 173.25 | 43.4964079 | 3.258110014
967 | 0.125 | 0.025 | 0.6 | 0.025 | 0 | 0.175 | 0.05 | 5 | 18784 | 6 | 2639.078594 | 2764.068827 | 10.01432012 | 8.78e-09 | 24.64573925 | 12.62225564 | 5.43e-06 | 0.874579854 | 0.874579854 | 1 | 1 | 1 | 1 | 18.93108188 | 2507.1 | 430.2969788 | 1.205675782 | 124.990233 | 0 | -0.647 | 1.848219684 | -0.92875 | 2.068027064 | 0.2475 | 0.537902175 | 1.62775 | 0.195377679 | 9.9885 | 4.171860826 | 106.257525 | 43.46909198 | 8.1 | 6.007495318 | 678.665 | 45.78483674 | 4.4875 | 9.74854316 | 25.2 | 54.75408661 | 52.6 | 29.7672639 | 45.45 | 16.34311782 | 2.4565459 | 5.350866848 | 18.5 | 42.83106349 | 26.65 | 68.01123069 | -4.075 | 25.02412586 | 176 | 40.54626987 | 3.346007605
436 | 0 | 0.1 | 0.625 | 0 | 0.025 | 0.15 | 0.1 | 13 | 67225 | 5 | 2638.704587 | 2807.706821 | 11.1262278 | 5.25e-09 | 24.55369667 | 12.89529661 | 5.34e-06 | 0.897502233 | 0.897502233 | 1 | 1 | 1 | 1 | 19.77966107 | 2589.7 | 392.4009557 | 1.131059271 | 169.002234 | 0 | 0.053 | 0.159 | -0.35 | 1.05 | 0.153 | 0.459 | 1.6565 | 0.241676954 | 10.7225 | 4.211032385 | 113.1492 | 44.03506825 | 8.925 | 6.381173481 | 680.265 | 48.75267454 | 2.49 | 7.47 | 13.4 | 40.2 | 55.65 | 36.81341467 | 48.075 | 16.39723681 | 1.615059033 | 4.8451771 | 2 | 6 | 25.9 | 77.7 | -11.95 | 35.85 | 186 | 44.03407771 | 3.342318059
36 | 0.1 | 0.1 | 0.4 | 0.05 | 0 | 0.35 | 0 | 28 | 89823 | 5 | 2637.497153 | 2800.245986 | 11.29518688 | 1.31e-08 | 24.77539257 | 8.874190095 | 3.65e-06 | 0.770977176 | 0.770977176 | 1 | 1 | 1 | 1 | 15.25881542 | 2535.7 | 444.1588792 | 1.344257669 | 162.748833 | 0 | -0.441 | 1.713067132 | -1.1325 | 2.051479649 | 0.3645 | 0.632229982 | 1.59 | 0.139749776 | 10.8265 | 4.489202908 | 115.1733 | 50.95773353 | 9.85 | 6.725139404 | 692.375 | 50.84410364 | 6.305 | 10.92746425 | 35.05 | 60.77867636 | 54.45 | 20.33832589 | 48.55 | 19.23401934 | 3.707571199 | 6.450812088 | 19.55 | 41.49635526 | 51.4 | 99.56625935 | -15.925 | 41.52627933 | 176.5 | 28.68361902 | 3.241505969
617 | 0 | 0.15 | 0.575 | 0 | 0 | 0.15 | 0.125 | 31 | 94904 | 4 | 2633.961116 | 2815.101348 | 10.83610379 | 2.3e-07 | 24.51728935 | 15.01053652 | 6.28e-06 | 0.901244135 | 0.901244135 | 1 | 1 | 1 | 1 | 19.94234719 | 2591.075 | 436.5528254 | 1.1472627 | 181.140232 | 0 | 0.0795 | 0.189247853 | -0.525 | 1.249749975 | 0.2295 | 0.546319275 | 1.6845 | 0.258253267 | 10.748 | 4.496088967 | 111.18475 | 46.11311991 | 8.975 | 6.459440765 | 682.9925 | 50.619188 | 3.735 | 8.891078394 | 20.1 | 47.84757047 | 59.375 | 39.88150417 | 47.225 | 17.30821698 | 2.42258855 | 5.766914247 | 3 | 7.141428429 | 38.85 | 92.48149815 | -17.925 | 42.67003486 | 190.5 | 46.68779284 | 3.208421053
468 | 0.075 | 0.05 | 0.675 | 0.05 | 0 | 0.05 | 0.1 | 5 | 29850 | 6 | 2633.494369 | 2750.697862 | 9.724344333 | 2.88e-07 | 24.47144859 | 22.87660432 | 9.72e-06 | 0.872860058 | 0.872860058 | 1 | 1 | 1 | 1 | 29.82636586 | 2516.775 | 410.5201266 | 1.139192135 | 117.203493 | 0 | -0.32975 | 1.499098875 | -0.8075 | 1.82388836 | 0.2535 | 0.551051495 | 1.696 | 0.25502745 | 9.69525 | 3.883576308 | 101.077675 | 37.2607137 | 7.175 | 5.262544537 | 671.3875 | 40.82002687 | 4.4075 | 9.576308984 | 24.675 | 53.62526806 | 56.85 | 39.35196946 | 43.625 | 14.01907183 | 2.564533329 | 5.589053318 | 15.475 | 38.29424728 | 35.975 | 87.53356142 | -10.25 | 33.99062371 | 183.5 | 47.7257792 | 3.227792436
600 | 0.075 | 0.075 | 0.625 | 0.125 | 0 | 0.075 | 0.025 | 5 | 19831 | 6 | 2631.659937 | 2728.527528 | 9.229605958 | 2.59e-07 | 24.47089045 | 18.79528075 | 7.96e-06 | 0.838781268 | 0.838781268 | 1 | 1 | 1 | 1 | 24.62789211 | 2456.175 | 345.8673075 | 1.22871456 | 96.867591 | 0 | -0.231 | 1.551503787 | -1.16875 | 1.979415555 | 0.402 | 0.65338044 | 1.67925 | 0.22010665 | 9.157 | 3.071126992 | 95.637925 | 32.64984293 | 6.475 | 4.283617046 | 667.6525 | 33.58795162 | 6.8375 | 11.110416 | 38.45 | 62.48277763 | 54.775 | 31.90884478 | 41.575 | 12.45770344 | 4.094016218 | 6.668655741 | 23.85 | 44.42946657 | 65.85 | 116.6101518 | -21 | 44.49550539 | 178 | 34.94281042 | 3.249657691
451 | 0.075 | 0.075 | 0.6 | 0.05 | 0 | 0.2 | 0 | 28 | 91168 | 5 | 2630.920608 | 2752.737857 | 10.09537008 | 1.04e-08 | 24.62803452 | 10.99654084 | 4.61e-06 | 0.823091015 | 0.823091015 | 1 | 1 | 1 | 1 | 16.99717126 | 2489.1 | 363.9191394 | 1.166709645 | 121.817249 | 0 | -0.3165 | 1.504288121 | -0.895 | 1.866507434 | 0.29175 | 0.584229781 | 1.60575 | 0.134106068 | 9.77775 | 3.664382955 | 104.141775 | 41.33741048 | 7.775 | 5.62355537 | 675.9025 | 43.13466986 | 5.03 | 10.06633498 | 28.025 | 56.10725777 | 49.425 | 20.16542524 | 44.675 | 15.57945362 | 2.968298088 | 5.960251157 | 15.975 | 38.21942405 | 42.45 | 93.9752494 | -13.2375 | 37.97630635 | 173.75 | 24.96873044 | 3.515427415
339 | 0.025 | 0.1 | 0.65 | 0.1 | 0 | 0.05 | 0.075 | 5 | 48500 | 6 | 2630.457375 | 2749.48225 | 9.664188795 | 2.89e-07 | 24.41161067 | 22.82854505 | 9.59e-06 | 0.850103303 | 0.850103303 | 1 | 1 | 1 | 1 | 27.85322364 | 2512.55 | 361.8502418 | 1.176804551 | 119.024875 | 0 | 0.02925 | 0.957181768 | -0.865 | 1.645911602 | 0.3345 | 0.621208298 | 1.7095 | 0.25173349 | 9.59025 | 3.473191967 | 99.110275 | 34.5977717 | 6.9 | 4.815599651 | 669.655 | 37.84525697 | 5.5525 | 10.30931587 | 30.975 | 57.51933914 | 58.025 | 38.25080881 | 42.9 | 13.06866481 | 3.451524894 | 6.418917456 | 15.575 | 35.75114509 | 59.575 | 114.6226172 | -22 | 44.93161471 | 185.5 | 41.65033013 | 3.196897889
936 | 0.075 | 0.025 | 0.625 | 0 | 0.025 | 0.15 | 0.1 | 6 | 55629 | 6 | 2629.817556 | 2795.106783 | 10.76593861 | 8.55e-09 | 24.61715469 | 13.26442642 | 5.65e-06 | 0.874395838 | 0.874395838 | 1 | 1 | 1 | 1 | 20.42163026 | 2571.55 | 427.4511639 | 1.187292785 | 165.289227 | 0 | -0.4 | 1.457405228 | -0.5375 | 1.648436759 | 0.14175 | 0.425745743 | 1.64975 | 0.243572243 | 10.60175 | 4.361942163 | 112.918575 | 44.36706313 | 8.85 | 6.432534493 | 680.8575 | 48.43919326 | 2.58 | 7.74174399 | 14.375 | 43.16172349 | 55.425 | 36.87471186 | 48 | 16.51363073 | 1.410289817 | 4.247354992 | 9.725 | 32.40523685 | 13.9 | 47.10509527 | -2.0875 | 19.06432778 | 182.25 | 48.03579395 | 3.288227334
346 | 0.225 | 0 | 0.5 | 0.05 | 0 | 0.2 | 0.025 | 17 | 80126 | 5 | 2627.202041 | 2744.076949 | 9.656861385 | 3.24e-07 | 24.73435434 | 12.09801729 | 5.21e-06 | 0.775828901 | 0.775828901 | 1 | 1 | 1 | 1 | 18.68278409 | 2433.9 | 476.5627346 | 1.24609212 | 116.874908 | 0 | -1.18275 | 2.344590569 | -1.5325 | 2.533292078 | 0.384 | 0.623761974 | 1.6135 | 0.180963394 | 9.61875 | 4.320753515 | 102.806575 | 45.99924999 | 8 | 6.008327554 | 679.945 | 44.78783847 | 7.0775 | 11.4987714 | 40.025 | 65.0082639 | 52.725 | 26.4177852 | 44 | 17.44419674 | 3.770053931 | 6.129826126 | 32.925 | 53.58376037 | 37.875 | 75.08601318 | -2.475 | 23.70415312 | 169 | 40.73082371 | 3.205310574
169 | 0.1 | 0.05 | 0.625 | 0.05 | 0 | 0.1 | 0.075 | 5 | 50079 | 6 | 2624.37539 | 2746.096159 | 9.770539154 | 3.2e-07 | 24.5398836 | 16.76462529 | 7.14e-06 | 0.850831609 | 0.850831609 | 1 | 1 | 1 | 1 | 23.61848147 | 2499.925 | 422.1370268 | 1.248112552 | 121.720769 | 0 | -0.4675 | 1.701904448 | -0.9575 | 1.9904318 | 0.288 | 0.576702696 | 1.6705 | 0.235445854 | 9.7305 | 3.978501571 | 102.08055 | 40.03173699 | 7.475 | 5.522623923 | 674.0525 | 42.46107033 | 5.06 | 10.12711213 | 28.35 | 56.75409677 | 55.475 | 35.62652628 | 43.925 | 15.09534282 | 2.900041682 | 5.822949478 | 18.55 | 41.71387659 | 38.45 | 87.88030212 | -9.95 | 34.13242593 | 180 | 44.77722635 | 3.244704822
204 | 0.075 | 0.05 | 0.475 | 0.05 | 0.05 | 0.3 | 0 | 2 | 1920 | 6 | 2624.184489 | 2790.292903 | 11.23906011 | 1.12e-08 | 24.77517433 | 9.459498523 | 4.02e-06 | 0.82829522 | 0.82829522 | 1 | 1 | 1 | 1 | 15.12824077 | 2545.075 | 389.9345065 | 1.358430945 | 166.108414 | 0 | -0.32975 | 1.499098875 | -0.8075 | 1.82388836 | 0.2535 | 0.551051495 | 1.58 | 0.151970392 | 10.88425 | 4.126904341 | 118.274475 | 47.84188369 | 9.825 | 6.640359554 | 687.1425 | 48.85811032 | 4.4075 | 9.576308984 | 24.675 | 53.62526806 | 51.9 | 21.00571351 | 49.875 | 17.8832149 | 2.564533329 | 5.589053318 | 15.475 | 38.29424728 | 35.975 | 87.53356142 | -10.25 | 33.99062371 | 174 | 29.81610303 | 3.352601156
761 | 0.05 | 0.125 | 0.475 | 0 | 0 | 0.3 | 0.05 | 15 | 71051 | 5 | 2623.325436 | 2815.794376 | 11.34526946 | 8.43e-09 | 24.70705569 | 9.56241294 | 3.97e-06 | 0.856589171 | 0.856589171 | 1 | 1 | 1 | 1 | 15.32936559 | 2574.925 | 442.0996713 | 1.274304487 | 192.46894 | 0 | -0.20925 | 1.228548712 | -0.7375 | 1.669533992 | 0.26025 | 0.565775961 | 1.60875 | 0.179153391 | 11.017 | 4.570112252 | 116.36845 | 50.10024528 | 9.9 | 6.788961629 | 690.85 | 52.47518938 | 4.4175 | 9.594135904 | 24.1 | 52.3845397 | 54.875 | 27.7832571 | 49.05 | 18.85198928 | 2.689840497 | 5.863038675 | 8.65 | 27.04861364 | 37.325 | 86.4986669 | -14.3375 | 39.83299316 | 181.75 | 36.11699738 | 3.312072893
490 | 0.15 | 0.025 | 0.55 | 0.025 | 0 | 0.2 | 0.05 | 5 | 21999 | 6 | 2622.958066 | 2760.125132 | 10.11460481 | 2.96e-07 | 24.6854883 | 12.04880721 | 5.18e-06 | 0.8504857 | 0.8504857 | 1 | 1 | 1 | 1 | 18.19013002 | 2500.375 | 457.3479358 | 1.269496517 | 137.167066 | 0 | -0.78475 | 1.994415939 | -1.07875 | 2.208078562 | 0.282 | 0.564518379 | 1.62375 | 0.196770012 | 10.08875 | 4.376784886 | 107.33265 | 45.8715967 | 8.425 | 6.236535497 | 681.555 | 47.24358131 | 5.14 | 10.28505712 | 28.875 | 57.78848826 | 53.525 | 29.71782924 | 45.775 | 17.28364473 | 2.792054253 | 5.601201749 | 21.575 | 45.71098746 | 29.125 | 68.7932364 | -3.775 | 25.14282949 | 175.25 | 42.01115923 | 3.274170948
37 | 0.15 | 0.05 | 0.4 | 0.075 | 0.025 | 0.3 | 0 | 2 | 1489 | 6 | 2622.814426 | 2778.373499 | 10.8563009 | 1.35e-08 | 24.78429229 | 9.958212472 | 4.18e-06 | 0.777777914 | 0.777777914 | 1 | 1 | 1 | 1 | 16.28789664 | 2494.15 | 452.2384078 | 1.448554769 | 155.559073 | 0 | -0.7145 | 2.038386556 | -1.34875 | 2.278719144 | 0.39375 | 0.64010424 | 1.597 | 0.171306742 | 10.50125 | 4.405050049 | 112.83305 | 50.04570435 | 9.45 | 6.591471763 | 688.29 | 48.30775714 | 6.9675 | 11.32239788 | 39.175 | 63.66745146 | 54.6 | 22.98020888 | 47.7 | 18.88809149 | 3.946297765 | 6.432819625 | 27.325 | 48.6782228 | 51.2 | 97.48620415 | -11.9375 | 37.37013973 | 172.5 | 34.18698583 | 3.159340659
820 | 0.025 | 0.15 | 0.475 | 0.05 | 0 | 0.25 | 0.05 | 5 | 20597 | 6 | 2622.787291 | 2799.563349 | 11.3406482 | 1.19e-08 | 24.61595859 | 10.15934242 | 4.08e-06 | 0.774802086 | 0.774802086 | 1 | 1 | 1 | 1 | 16.58980506 | 2561.275 | 419.6428831 | 1.376546027 | 176.776058 | 0 | -0.00125 | 0.9306535 | -0.8575 | 1.633498929 | 0.3375 | 0.626804395 | 1.644 | 0.212953046 | 10.73475 | 4.335122252 | 112.195325 | 47.90230393 | 9.275 | 6.484548943 | 686.8175 | 50.07692526 | 5.5925 | 10.38249458 | 30.725 | 57.05829804 | 57.5 | 31.07571399 | 47.525 | 18.04298686 | 3.508575656 | 6.525575336 | 11.325 | 29.3465394 | 56.925 | 109.2424797 | -22.8 | 46.49096686 | 184.5 | 35.77359361 | 3.208695652
320 | 0 | 0.175 | 0.475 | 0.05 | 0 | 0.225 | 0.075 | 16 | 76478 | 5 | 2622.261911 | 2808.234661 | 11.10974205 | 1.12e-08 | 24.56652646 | 13.03305684 | 5.36e-06 | 0.801063641 | 0.801063641 | 1 | 1 | 1 | 1 | 17.42484191 | 2577.45 | 424.0554769 | 1.338307852 | 185.97275 | 0 | 0.14975 | 0.302840614 | -0.795 | 1.475754045 | 0.34125 | 0.633443713 | 1.66775 | 0.238364086 | 10.84 | 4.391252099 | 112.34445 | 47.90718367 | 9.325 | 6.50533435 | 686.845 | 50.55424784 | 5.5625 | 10.32476846 | 30.4 | 56.42862749 | 59.875 | 34.96797642 | 47.575 | 18.04423384 | 3.576832062 | 6.642131737 | 8.75 | 23.33854109 | 60.925 | 113.5540372 | -26.0875 | 48.51905392 | 188.5 | 39.08644266 | 3.14822547
657 | 0.175 | 0 | 0.4 | 0.05 | 0.05 | 0.325 | 0 | 25 | 85244 | 5 | 2622.191446 | 2781.401931 | 10.89216959 | 2.44e-07 | 24.87813251 | 10.94526598 | 4.77e-06 | 0.776810135 | 0.776810135 | 1 | 1 | 1 | 1 | 15.69777375 | 2506.025 | 460.9819133 | 1.33638643 | 159.210485 | 0 | -0.90725 | 2.134219983 | -1.2325 | 2.333895617 | 0.315 | 0.584884604 | 1.57 | 0.152184099 | 10.80225 | 4.515553392 | 118.069875 | 51.06643408 | 10.075 | 6.827838238 | 690.595 | 49.33684196 | 5.7725 | 10.72056406 | 32.675 | 60.66275113 | 52.825 | 20.93428707 | 49.675 | 19.20467066 | 3.099037225 | 5.760101983 | 26.775 | 49.81891584 | 32.925 | 74.15065323 | -3.075 | 23.48098965 | 169.25 | 35.80415479 | 3.20397539
517 | 0 | 0.15 | 0.55 | 0.05 | 0 | 0.225 | 0.025 | 16 | 75539 | 5 | 2621.829406 | 2777.374473 | 11.0497342 | 1.03e-08 | 24.58228713 | 9.973842286 | 4e-06 | 0.785331386 | 0.785331386 | 1 | 1 | 1 | 1 | 16.29770468 | 2544.375 | 364.2600505 | 1.191009295 | 155.545067 | 0 | 0.1365 | 0.297460502 | -0.7075 | 1.415298113 | 0.303 | 0.606111376 | 1.629 | 0.177943811 | 10.3675 | 3.917981464 | 108.84685 | 44.2873214 | 8.575 | 6.082300141 | 680.98 | 47.26347533 | 4.94 | 9.8812145 | 27.05 | 54.10866382 | 53.5 | 26.50565977 | 46.375 | 16.6548604 | 3.173067303 | 6.349980023 | 8.25 | 23.30638325 | 54.45 | 109.382574 | -23.1 | 46.30377954 | 181.75 | 27.37585615 | 3.397196262
671 | 0.175 | 0.05 | 0.425 | 0.05 | 0 | 0.3 | 0 | 28 | 90174 | 5 | 2621.119262 | 2766.951459 | 10.46181895 | 1.4e-08 | 24.78937588 | 10.16034054 | 4.29e-06 | 0.768743558 | 0.768743558 | 1 | 1 | 1 | 1 | 16.07621691 | 2476.375 | 468.138905 | 1.329442794 | 145.832197 | 0 | -0.88075 | 2.148562761 | -1.4075 | 2.365918162 | 0.3915 | 0.636465042 | 1.589 | 0.138686697 | 10.24025 | 4.486698947 | 109.491375 | 49.93947131 | 9.075 | 6.513015815 | 687.4925 | 48.63027549 | 7.0175 | 11.40208068 | 39.375 | 63.99245561 | 52.9 | 20.31846451 | 46.425 | 18.89958664 | 3.906566741 | 6.368957629 | 27.775 | 49.47094476 | 45.875 | 88.49807554 | -9.05 | 34.53871017 | 171 | 32.92415527 | 3.232514178
447 | 0.175 | 0.05 | 0.425 | 0.05 | 0 | 0.275 | 0.025 | 5 | 41984 | 6 | 2620.984654 | 2770.378427 | 10.50963498 | 1.4e-08 | 24.76023441 | 10.7009738 | 4.51e-06 | 0.771052126 | 0.771052126 | 1 | 1 | 1 | 1 | 16.85695319 | 2486.5 | 483.8386095 | 1.415493589 | 149.393773 | 0 | -0.88075 | 2.148562761 | -1.4075 | 2.365918162 | 0.3915 | 0.636465042 | 1.6105 | 0.182851716 | 10.30525 | 4.596575893 | 109.563625 | 50.04478143 | 9.1 | 6.55286197 | 687.7175 | 48.98935031 | 7.0175 | 11.40208068 | 39.375 | 63.99245561 | 55.2 | 26.32888148 | 46.45 | 18.93535054 | 3.906566741 | 6.368957629 | 27.775 | 49.47094476 | 45.875 | 88.49807554 | -9.05 | 34.53871017 | 173.75 | 39.22292059 | 3.147644928
971 | 0 | 0.075 | 0.575 | 0.1 | 0.05 | 0.175 | 0.025 | 3 | 11745 | 6 | 2620.767157 | 2772.224188 | 11.04287032 | 7.17e-09 | 24.57106262 | 10.85132459 | 4.48e-06 | 0.86347843 | 0.86347843 | 1 | 1 | 1 | 1 | 18.39312706 | 2555 | 310.6311317 | 1.289753287 | 151.457031 | 0 | 0.15375 | 0.356915168 | -0.6275 | 1.362807305 | 0.26175 | 0.568457947 | 1.64475 | 0.223863658 | 10.4665 | 3.538772068 | 112.02335 | 41.19512374 | 8.575 | 5.974476965 | 677.555 | 43.367672 | 4.2775 | 9.288958163 | 23.95 | 52.01151315 | 54.975 | 30.6581861 | 47.725 | 15.28559371 | 2.712251782 | 5.893686645 | 12 | 31.44041984 | 50.625 | 110.4653085 | -19.3125 | 42.06270431 | 181 | 32.77193922 | 3.292405639
700 | 0.075 | 0.05 | 0.6 | 0.025 | 0.025 | 0.225 | 0 | 2 | 5649 | 6 | 2619.208531 | 2757.615811 | 10.42136512 | 9.05e-09 | 24.69147635 | 9.820378483 | 4.18e-06 | 0.853229934 | 0.853229934 | 1 | 1 | 1 | 1 | 16.0992744 | 2507.025 | 363.167075 | 1.170618345 | 138.40728 | 0 | -0.35825 | 1.481620544 | -0.71625 | 1.769900686 | 0.21675 | 0.516640046 | 1.581 | 0.110878312 | 10.119 | 3.803038128 | 109.455475 | 43.51772187 | 8.425 | 6.057588216 | 678.01 | 45.02641336 | 3.805 | 9.062752065 | 21.2 | 50.51791761 | 47.725 | 17.26555458 | 46.675 | 16.29476526 | 2.189293952 | 5.233465065 | 12.85 | 35.5693337 | 28.175 | 75.68946013 | -7.6625 | 30.55985674 | 171.75 | 25.58197608 | 3.598742797
92 | 0.025 | 0.125 | 0.575 | 0.05 | 0 | 0.175 | 0.05 | 5 | 19165 | 6 | 2618.344366 | 2770.59275 | 10.47472618 | 1.02e-08 | 24.55285621 | 12.9934432 | 5.39e-06 | 0.825862749 | 0.825862749 | 1 | 1 | 1 | 1 | 18.28397668 | 2534.95 | 387.2169902 | 1.274941547 | 152.248384 | 0 | -0.0145 | 0.926760352 | -0.77 | 1.582553317 | 0.29925 | 0.598929827 | 1.65075 | 0.209611396 | 10.19025 | 3.975732315 | 106.641125 | 43.04241797 | 8.225 | 5.935012637 | 678.68 | 46.01119538 | 4.97 | 9.943394793 | 27.375 | 54.78489185 | 54.95 | 31.3774999 | 45.575 | 16.19550478 | 3.104810898 | 6.223531689 | 10.825 | 29.36484931 | 50.45 | 104.6525083 | -19.8125 | 43.95120697 | 182.5 | 35.5492616 | 3.321201092
34 | 0.125 | 0.075 | 0.5 | 0.075 | 0 | 0.175 | 0.05 | 5 | 18218 | 6 | 2618.008973 | 2756.165814 | 10.03135332 | 3.71e-07 | 24.61495512 | 13.62297002 | 5.76e-06 | 0.791905169 | 0.791905169 | 1 | 1 | 1 | 1 | 19.28806661 | 2486.05 | 450.6881932 | 1.4498501 | 138.156841 | 0 | -0.5635 | 1.896316891 | -1.28625 | 2.182544029 | 0.3975 | 0.646280705 | 1.65725 | 0.226693488 | 9.947 | 4.237435663 | 104.311525 | 45.01390161 | 8.15 | 5.985607739 | 680.215 | 45.42478701 | 6.9375 | 11.27314702 | 38.85 | 63.14726835 | 57.15 | 32.75328228 | 44.6 | 17.03496404 | 4.01455417 | 6.546464252 | 24.75 | 46.21079419 | 55.2 | 102.518096 | -15.225 | 40.75091257 | 178.5 | 42.34087859 | 3.12335958
769 | 0.15 | 0 | 0.575 | 0 | 0 | 0.175 | 0.1 | 33 | 95156 | 4 | 2617.524325 | 2781.013664 | 10.44688643 | 2.27e-07 | 24.66565483 | 12.92360345 | 5.55e-06 | 0.850133952 | 0.850133952 | 1 | 1 | 1 | 1 | 19.81272754 | 2544.65 | 483.6611701 | 1.138042647 | 163.489339 | 0 | -0.8265 | 1.967463532 | -0.9 | 2.142428529 | 0.207 | 0.492758562 | 1.6495 | 0.239999479 | 10.4415 | 4.670501338 | 110.65125 | 46.61370619 | 8.8 | 6.519969325 | 683.9525 | 49.57372786 | 3.915 | 9.319564099 | 22.05 | 52.48949895 | 56.625 | 36.60033299 | 47.05 | 17.48277724 | 2.013050118 | 4.79201778 | 18.45 | 43.91978484 | 14.85 | 35.35007072 | 1.8 | 4.284857057 | 180.25 | 50.52165377 | 3.183222958
743 | 0.075 | 0.075 | 0.575 | 0 | 0 | 0.15 | 0.125 | 15 | 70943 | 5 | 2616.989092 | 2798.987963 | 10.64456553 | 2.4e-07 | 24.57730912 | 14.46467411 | 6.13e-06 | 0.920096809 | 0.920096809 | 1 | 1 | 1 | 1 | 20.6362677 | 2572.925 | 468.3633946 | 1.251234777 | 181.998871 | 0 | -0.3735 | 1.469208205 | -0.7125 | 1.763829286 | 0.21825 | 0.520350303 | 1.67775 | 0.260753595 | 10.62725 | 4.638396268 | 110.954125 | 46.42049957 | 8.9 | 6.510760324 | 683.585 | 50.28520931 | 3.825 | 9.108286063 | 21.075 | 50.2316571 | 59.15 | 39.95907281 | 47.15 | 17.41486434 | 2.217819334 | 5.305873877 | 10.725 | 32.39829278 | 26.85 | 71.02976489 | -8.0625 | 31.8875343 | 186.75 | 50.81276906 | 3.157227388
713 | 0.15 | 0.025 | 0.45 | 0.025 | 0.025 | 0.325 | 0 | 2 | 2217 | 6 | 2616.836195 | 2778.349872 | 10.85063229 | 1.26e-08 | 24.83817272 | 9.828087297 | 4.23e-06 | 0.807083646 | 0.807083646 | 1 | 1 | 1 | 1 | 15.05492706 | 2514.525 | 448.9905894 | 1.285839702 | 161.513677 | 0 | -0.78475 | 1.994415939 | -1.07875 | 2.208078562 | 0.282 | 0.564518379 | 1.56575 | 0.112824809 | 10.68325 | 4.473968254 | 115.93105 | 50.20769699 | 9.75 | 6.748147894 | 689.4325 | 49.94238875 | 5.14 | 10.28505712 | 28.875 | 57.78848826 | 51.05 | 17.86469983 | 48.9 | 18.88623838 | 2.792054253 | 5.601201749 | 21.575 | 45.71098746 | 29.125 | 68.7932364 | -3.775 | 25.14282949 | 170.5 | 31.85514087 | 3.33986288
289 | 0.175 | 0 | 0.4 | 0.05 | 0.05 | 0.3 | 0.025 | 8 | 65528 | 6 | 2616.112387 | 2783.776635 | 10.94670404 | 3.43e-07 | 24.84895631 | 11.3645654 | 4.94e-06 | 0.77621608 | 0.77621608 | 1 | 1 | 1 | 1 | 16.39706953 | 2516.15 | 476.2873896 | 1.424522976 | 167.664248 | 0 | -0.90725 | 2.134219983 | -1.2325 | 2.333895617 | 0.315 | 0.584884604 | 1.5915 | 0.195391274 | 10.86725 | 4.61683928 | 118.142125 | 51.15731082 | 10.1 | 6.862215386 | 690.82 | 49.67676117 | 5.7725 | 10.72056406 | 32.675 | 60.66275113 | 55.125 | 26.81341782 | 49.7 | 19.235644 | 3.099037225 | 5.760101983 | 26.775 | 49.81891584 | 32.925 | 74.15065323 | -3.075 | 23.48098965 | 172 | 41.78516483 | 3.120181406
191 | 0.025 | 0.05 | 0.625 | 0.125 | 0.05 | 0.125 | 0 | 2 | 6833 | 6 | 2615.574931 | 2736.315763 | 10.15430921 | 7.96e-09 | 24.54459661 | 13.76782089 | 5.82e-06 | 0.875634511 | 0.875634511 | 1 | 1 | 1 | 1 | 20.67400316 | 2501.975 | 271.8529462 | 1.205407867 | 120.740832 | 0 | 0.03125 | 0.966706231 | -0.78125 | 1.602329847 | 0.29475 | 0.589821954 | 1.6425 | 0.208035454 | 9.796 | 2.971517962 | 105.347025 | 36.33648424 | 7.5 | 5.181698563 | 670.165 | 35.901313 | 4.91 | 9.824657755 | 27.75 | 55.52555718 | 52.325 | 27.63275909 | 45.3 | 13.52442235 | 3.019234754 | 6.048954628 | 17.2 | 38.47739596 | 54.425 | 113.1591551 | -18.6125 | 41.35478925 | 176.25 | 28.25663639 | 3.36837076
665 | 0.15 | 0.075 | 0.35 | 0.025 | 0 | 0.4 | 0 | 28 | 94026 | 5 | 2614.869667 | 2795.102707 | 11.23691438 | 1.95e-08 | 24.87044628 | 9.93357386 | 4.2e-06 | 0.675753791 | 0.675753791 | 1 | 1 | 1 | 1 | 15.38130584 | 2532.775 | 486.1541673 | 1.305014058 | 180.23304 | 0 | -0.75825 | 2.008140791 | -1.25375 | 2.253868549 | 0.3585 | 0.621874384 | 1.56725 | 0.106653352 | 11.04775 | 4.793781643 | 118.29655 | 53.78289708 | 10.475 | 6.971325197 | 697.38 | 52.21271971 | 6.385 | 11.06500226 | 35.575 | 61.6886892 | 54.025 | 17.52639081 | 49.625 | 20.33923241 | 3.59958377 | 6.265309495 | 22.575 | 45.44606006 | 42.075 | 84.64348395 | -9.75 | 35.57193416 | 173.75 | 31.35980708 | 3.216103656
786 | 0.05 | 0.1 | 0.475 | 0.1 | 0.025 | 0.25 | 0 | 2 | 8527 | 6 | 2612.835929 | 2770.9407 | 11.00784679 | 1.07e-08 | 24.64932871 | 9.518155807 | 3.89e-06 | 0.805590764 | 0.805590764 | 1 | 1 | 1 | 1 | 16.41929085 | 2523.35 | 373.1549645 | 1.402708435 | 158.104771 | 0 | -0.1085 | 1.290070831 | -1.015 | 1.824013432 | 0.369 | 0.639717907 | 1.6235 | 0.189282197 | 10.422 | 3.892618784 | 110.91265 | 45.55504874 | 8.875 | 6.193494571 | 682.92 | 46.06545995 | 6.205 | 10.75362613 | 34.65 | 60.06269641 | 54.95 | 25.23583761 | 47.125 | 17.11897704 | 3.787033247 | 6.578490616 | 18.65 | 39.38435603 | 62.05 | 114.3780901 | -21.7 | 45.11718076 | 178 | 28.3019434 | 3.239308462
374 | 0.2 | 0 | 0.425 | 0 | 0 | 0.325 | 0.05 | 33 | 95125 | 4 | 2612.514152 | 2791.901986 | 10.9408084 | 2.26e-07 | 24.84635493 | 10.51133226 | 4.53e-06 | 0.800401544 | 0.800401544 | 1 | 1 | 1 | 1 | 16.03057061 | 2537.95 | 516.3356926 | 1.200609574 | 179.387834 | 0 | -1.102 | 2.204 | -1.2 | 2.4 | 0.276 | 0.552 | 1.5935 | 0.181129098 | 10.916 | 4.972973356 | 117.0592 | 52.48897295 | 10.1 | 7.009992867 | 694.7275 | 52.35587831 | 5.22 | 10.44 | 29.4 | 58.8 | 55.425 | 27.79108445 | 49.25 | 19.78351587 | 2.684066824 | 5.368133648 | 24.6 | 49.2 | 19.8 | 39.6 | 2.4 | 4.8 | 174.75 | 44.38397797 | 3.152909337
728 | 0 | 0.075 | 0.575 | 0.125 | 0.05 | 0.175 | 0 | 26 | 86432 | 5 | 2612.224326 | 2754.591779 | 10.76325202 | 6.97e-09 | 24.56421752 | 11.18004079 | 4.64e-06 | 0.873134125 | 0.873134125 | 1 | 1 | 1 | 1 | 18.22605822 | 2535.025 | 278.2374424 | 1.227202984 | 142.367453 | 0 | 0.18225 | 0.387688583 | -0.71875 | 1.437866801 | 0.2985 | 0.597141315 | 1.63975 | 0.209612589 | 10.24025 | 3.247267688 | 109.8261 | 39.61979741 | 8.225 | 5.698629221 | 675.4125 | 40.78786699 | 4.88 | 9.761536764 | 27.425 | 54.8606815 | 53.95 | 27.63236327 | 46.925 | 14.71629624 | 3.087491159 | 6.179921839 | 14.625 | 34.55769632 | 58.425 | 117.4120708 | -21.9 | 43.93677275 | 179 | 26.72077843 | 3.317886932
998 | 0.15 | 0.025 | 0.375 | 0.05 | 0.05 | 0.35 | 0 | 2 | 4517 | 6 | 2611.072435 | 2788.846172 | 11.25357295 | 1.45e-08 | 24.8778601 | 10.39792807 | 4.47e-06 | 0.780723332 | 0.780723332 | 1 | 1 | 1 | 1 | 15.56368148 | 2525.575 | 458.2056791 | 1.411611925 | 177.773737 | 0 | -0.75625 | 2.013480429 | -1.17 | 2.236844876 | 0.31875 | 0.592136756 | 1.56975 | 0.152733223 | 11.0445 | 4.540852315 | 120.34785 | 51.72089961 | 10.45 | 6.895469527 | 693.12 | 50.28660458 | 5.7425 | 10.66517434 | 32.35 | 60.08142392 | 53.675 | 20.91576857 | 50.5 | 19.45507646 | 3.16729363 | 5.89656363 | 24.2 | 47.38100885 | 36.925 | 81.55316901 | -6.3625 | 29.55904842 | 171.25 | 34.87029538 | 3.19049837
473 | 0.25 | 0 | 0.475 | 0.05 | 0 | 0.225 | 0 | 58 | 96686 | 4 | 2611.040909 | 2735.807461 | 9.502807495 | 2.45e-07 | 24.7813753 | 11.56035681 | 4.99e-06 | 0.751373412 | 0.751373412 | 1 | 1 | 1 | 1 | 17.84396109 | 2403.55 | 474.2374379 | 1.185591777 | 124.766552 | 0 | -1.3205 | 2.43131338 | -1.6825 | 2.614444253 | 0.4185 | 0.639533228 | 1.5905 | 0.136893207 | 9.452 | 4.26445612 | 101.60835 | 46.64764857 | 7.95 | 5.974738488 | 679.8875 | 44.26332109 | 7.73 | 11.81482543 | 43.7 | 66.77282381 | 50.575 | 20.08219049 | 43.5 | 17.73273809 | 4.105562284 | 6.279734668 | 36 | 55.11351921 | 40.35 | 75.42763088 | -2.175 | 23.80928128 | 164.75 | 35.42509704 | 3.257538309
445 | 0.075 | 0.1 | 0.5 | 0 | 0 | 0.225 | 0.1 | 15 | 70200 | 5 | 2611.006525 | 2809.316746 | 10.94288447 | 2.41e-07 | 24.64782596 | 12.25989676 | 5.19e-06 | 0.91115745 | 0.91115745 | 1 | 1 | 1 | 1 | 17.59148896 | 2575.625 | 475.8367203 | 1.336982994 | 198.310221 | 0 | -0.36025 | 1.474895738 | -0.8 | 1.812456896 | 0.2565 | 0.557788266 | 1.652 | 0.240137461 | 10.90475 | 4.742588949 | 114.234975 | 49.44039836 | 9.575 | 6.763458804 | 688.775 | 52.12310788 | 4.4475 | 9.659787459 | 24.425 | 53.10079449 | 58.625 | 36.25650804 | 48.275 | 18.59702597 | 2.621584092 | 5.720083587 | 11.225 | 32.38324219 | 33.325 | 79.57775679 | -11.05 | 36.28667111 | 185.25 | 47.00997235 | 3.159914712
787 | 0.05 | 0.125 | 0.5 | 0.025 | 0 | 0.3 | 0 | 28 | 90386 | 5 | 2610.845984 | 2776.589342 | 11.05581322 | 1.14e-08 | 24.70728393 | 8.445365171 | 3.46e-06 | 0.788783928 | 0.788783928 | 1 | 1 | 1 | 1 | 14.72903396 | 2531.325 | 397.4567516 | 1.209704224 | 165.743358 | 0 | -0.18075 | 1.246168904 | -0.82875 | 1.725539318 | 0.297 | 0.594681427 | 1.58475 | 0.104402766 | 10.52375 | 4.173715184 | 111.89785 | 47.81854035 | 9.175 | 6.437730578 | 685.76 | 49.52890974 | 5.02 | 10.04398327 | 27.575 | 55.20502128 | 50.775 | 17.46780968 | 47.425 | 18.0137274 | 3.065079874 | 6.152067406 | 11.275 | 30.90225518 | 45.125 | 96.29386987 | -16.925 | 42.11391546 | 176.25 | 22.6591593 | 3.471196455
580 | 0.1 | 0.05 | 0.45 | 0.1 | 0.05 | 0.25 | 0 | 2 | 8448 | 6 | 2610.283242 | 2767.457814 | 10.84139515 | 1.27e-08 | 24.72229051 | 10.53561857 | 4.44e-06 | 0.802160139 | 0.802160139 | 1 | 1 | 1 | 1 | 16.74610879 | 2505.15 | 398.420039 | 1.4659923 | 157.174572 | 0 | -0.4105 | 1.735368765 | -1.14 | 2.060376179 | 0.3615 | 0.626811575 | 1.6115 | 0.196552156 | 10.46 | 4.012186436 | 112.8985 | 46.86463583 | 9.15 | 6.358262341 | 683.475 | 45.72422635 | 6.265 | 10.86058355 | 35.3 | 61.19403566 | 54.6 | 25.45466558 | 47.85 | 17.59339365 | 3.650520436 | 6.344686764 | 23.8 | 45.48582197 | 54.05 | 105.5800526 | -15.125 | 39.63422606 | 174 | 33.37663854 | 3.186813187
370 | 0.1 | 0 | 0.65 | 0.05 | 0.05 | 0.1 | 0.05 | 8 | 60098 | 6 | 2608.644108 | 2728.712767 | 9.886809333 | 3.02e-07 | 24.61309332 | 16.38034932 | 7.15e-06 | 0.850350149 | 0.850350149 | 1 | 1 | 1 | 1 | 23.44997727 | 2492.45 | 378.2370256 | 1.189885755 | 120.068659 | 0 | -0.494 | 1.690252644 | -0.7825 | 1.911496469 | 0.2115 | 0.503738772 | 1.635 | 0.221799459 | 9.8235 | 3.684184136 | 106.1846 | 39.772459 | 7.75 | 5.646901805 | 671.485 | 39.54165241 | 3.815 | 9.088854438 | 21.65 | 51.55800132 | 51.55 | 31.81112227 | 45.55 | 14.84410657 | 2.092512166 | 4.989618905 | 17.55 | 41.90641359 | 25.5 | 72.09056804 | -3.975 | 23.11302393 | 174 | 42.11887938 | 3.375363725
457 | 0.1 | 0.075 | 0.625 | 0.125 | 0 | 0.075 | 0 | 28 | 92365 | 5 | 2608.003448 | 2708.115625 | 8.868659658 | 2.25e-07 | 24.49538639 | 18.25627811 | 7.75e-06 | 0.826861494 | 0.826861494 | 1 | 1 | 1 | 1 | 24.19751056 | 2412.325 | 331.5289118 | 1.172481045 | 100.112177 | 0 | -0.36875 | 1.756004253 | -1.31875 | 2.1083076 | 0.4365 | 0.667523595 | 1.65875 | 0.192161228 | 8.78825 | 2.700244329 | 92.2386 | 30.28230859 | 6.075 | 3.710710848 | 664.8725 | 29.33438245 | 7.49 | 11.4508908 | 42.125 | 64.40659419 | 51.85 | 27.02642226 | 40.275 | 11.6961265 | 4.429524571 | 6.790720467 | 26.925 | 46.86223826 | 68.325 | 116.2362653 | -20.7 | 44.67616814 | 173 | 29.59729717 | 3.336547734
201 | 0.2 | 0.05 | 0.5 | 0.1 | 0 | 0.15 | 0 | 28 | 91259 | 5 | 2607.762674 | 2729.848347 | 9.228807595 | 1.6e-08 | 24.64832113 | 13.23095352 | 5.54e-06 | 0.728489169 | 0.728489169 | 1 | 1 | 1 | 1 | 20.08159553 | 2382.45 | 428.8386031 | 1.333074293 | 122.085673 | 0 | -0.9615 | 2.300335356 | -1.74 | 2.473287286 | 0.4995 | 0.681553189 | 1.6305 | 0.180816896 | 9.008 | 3.671834147 | 95.311 | 40.64056629 | 7 | 5.069516742 | 672.935 | 38.17745768 | 8.875 | 12.106109 | 50 | 68.20337235 | 52.5 | 24.85055331 | 41.2 | 15.55827754 | 4.992553848 | 6.83127312 | 36.1 | 53.33938507 | 63.95 | 104.6854694 | -13.925 | 40.25086179 | 168 | 34.87119155 | 3.2
256 | 0 | 0.15 | 0.6 | 0.05 | 0 | 0.1 | 0.1 | 16 | 75894 | 5 | 2607.345162 | 2770.249411 | 10.2763599 | 3.12e-07 | 24.45255197 | 17.8399086 | 7.43e-06 | 0.824644447 | 0.824644447 | 1 | 1 | 1 | 1 | 22.6566207 | 2547.75 | 403.4180059 | 1.201367004 | 162.904249 | 0 | 0.1365 | 0.297460502 | -0.7075 | 1.415298113 | 0.303 | 0.606111376 | 1.6985 | 0.254701296 | 10.1585 | 4.056122872 | 104.6614 | 41.57516436 | 7.95 | 5.783381364 | 676.21 | 45.24077696 | 4.94 | 9.8812145 | 27.05 | 54.10866382 | 58.85 | 39.02085981 | 44.85 | 15.65654815 | 3.173067303 | 6.349980023 | 8.25 | 23.30638325 | 54.45 | 109.382574 | -23.1 | 46.30377954 | 188.5 | 43.62052269 | 3.203058624
940 | 0.1 | 0 | 0.575 | 0 | 0.05 | 0.2 | 0.075 | 14 | 67665 | 5 | 2606.717807 | 2785.702868 | 10.85865471 | 2.24e-07 | 24.72136559 | 12.2526322 | 5.35e-06 | 0.850192489 | 0.850192489 | 1 | 1 | 1 | 1 | 17.94482281 | 2562.775 | 431.6994607 | 1.214399255 | 178.985061 | 0 | -0.551 | 1.653 | -0.6 | 1.8 | 0.138 | 0.414 | 1.616 | 0.223436792 | 10.817 | 4.398047408 | 117.11015 | 46.40867313 | 9.475 | 6.678276349 | 683.7125 | 49.20934458 | 2.61 | 7.83 | 14.7 | 44.1 | 53.625 | 33.0080956 | 49.525 | 17.26121013 | 1.342033412 | 4.026100236 | 12.3 | 36.9 | 9.9 | 29.7 | 1.2 | 3.6 | 177.5 | 46.19253186 | 3.31002331
2 | 0.25 | 0 | 0.35 | 0.025 | 0 | 0.375 | 0 | 58 | 96483 | 4 | 2606.702901 | 2766.514222 | 10.6821117 | 2.37e-07 | 24.92634901 | 10.57531766 | 4.56e-06 | 0.751396527 | 0.751396527 | 1 | 1 | 1 | 1 | 16.0717201 | 2480.9 | 522.9607442 | 1.17404429 | 159.811321 | 0 | -1.349 | 2.408882313 | -1.59125 | 2.60787 | 0.38175 | 0.619991482 | 1.5615 | 0.104917825 | 10.62325 | 4.947141795 | 114.73885 | 54.19954719 | 10.025 | 6.965943942 | 695.4175 | 51.06800803 | 7.1275 | 11.57676525 | 40.225 | 65.3239954 | 53.175 | 17.52696137 | 48.275 | 20.52679651 | 3.730322907 | 6.061618314 | 33.375 | 54.25849588 | 32.55 | 61.84130901 | 0.4125 | 17.42515692 | 167.75 | 36.36533377 | 3.15467795
627 | 0.025 | 0.1 | 0.575 | 0 | 0.025 | 0.2 | 0.075 | 6 | 54017 | 6 | 2606.538587 | 2793.924475 | 11.1787763 | 7.29e-09 | 24.62196344 | 10.74751157 | 4.46e-06 | 0.868471215 | 0.868471215 | 1 | 1 | 1 | 1 | 17.49648119 | 2572.85 | 407.5646912 | 1.249056614 | 187.385888 | 0 | -0.08475 | 0.883125097 | -0.5 | 1.369306394 | 0.1875 | 0.496531721 | 1.631 | 0.216307651 | 10.75775 | 4.290300973 | 114.152075 | 46.14167265 | 9.225 | 6.517236761 | 682.93 | 49.660589 | 3.1425 | 8.316005276 | 17.075 | 45.21359724 | 54.275 | 32.75056297 | 48.375 | 17.24918476 | 1.950567386 | 5.175140373 | 5.075 | 19.81083984 | 28.375 | 78.4090835 | -11.65 | 35.99864581 | 182.5 | 41.03352288 | 3.362505758
159 | 0.15 | 0 | 0.475 | 0.1 | 0.075 | 0.2 | 0 | 25 | 85031 | 5 | 2606.397154 | 2743.262239 | 10.21220581 | 2.55e-07 | 24.75488197 | 12.69220206 | 5.55e-06 | 0.777259242 | 0.777259242 | 1 | 1 | 1 | 1 | 17.963313 | 2459.95 | 403.4826483 | 1.384593353 | 136.865085 | 0 | -0.7125 | 2.043604353 | -1.265 | 2.265397316 | 0.354 | 0.613542175 | 1.6045 | 0.201568227 | 10.094 | 3.894893965 | 110.48215 | 45.78185273 | 8.725 | 6.18460791 | 678.585 | 42.2359595 | 6.325 | 10.96616957 | 35.95 | 62.29805374 | 52.7 | 25.66534629 | 46.975 | 17.18791363 | 3.514007625 | 6.098876125 | 28.95 | 50.33634373 | 46.05 | 95.30974504 | -8.55 | 31.93309412 | 168.5 | 36.71171475 | 3.197343454
843 | 0.125 | 0.025 | 0.55 | 0.125 | 0.05 | 0.125 | 0 | 2 | 6828 | 6 | 2606.396334 | 2725.274604 | 9.674216814 | 1.35e-08 | 24.62107844 | 14.17183582 | 6.06e-06 | 0.800970219 | 0.800970219 | 1 | 1 | 1 | 1 | 20.86811936 | 2435.25 | 360.8262567 | 1.350609529 | 118.87827 | 0 | -0.533 | 1.918435821 | -1.29375 | 2.19038203 | 0.3945 | 0.641135516 | 1.63575 | 0.210105777 | 9.4505 | 3.326096022 | 101.892225 | 39.41057814 | 7.4 | 5.238320341 | 670.865 | 35.60303744 | 6.8975 | 11.21058624 | 39.1 | 63.53219656 | 52.7 | 27.46379435 | 43.85 | 14.87539915 | 3.957503408 | 6.444633035 | 29 | 49.37863911 | 57.85 | 108.2752396 | -14.425 | 38.80666019 | 170.5 | 34.56515587 | 3.235294118
850 | 0.15 | 0 | 0.625 | 0.1 | 0.05 | 0.075 | 0 | 25 | 84582 | 5 | 2605.663347 | 2699.982524 | 9.054321728 | 2.35e-07 | 24.61346898 | 17.5920302 | 7.68e-06 | 0.80115531 | 0.80115531 | 1 | 1 | 1 | 1 | 24.66900607 | 2398.55 | 344.9581822 | 1.152635426 | 94.319177 | 0 | -0.7125 | 2.043604353 | -1.265 | 2.265397316 | 0.354 | 0.613542175 | 1.6245 | 0.191179889 | 8.9655 | 2.934938628 | 97.33705 | 35.1166786 | 6.65 | 4.547251917 | 664.8125 | 28.98790427 | 6.325 | 10.96616957 | 35.95 | 62.29805374 | 49.025 | 25.13014873 | 42.2 | 13.32891593 | 3.514007625 | 6.098876125 | 28.95 | 50.33634373 | 46.05 | 95.30974504 | -8.55 | 31.93309412 | 166.25 | 33.66656353 | 3.391126976
594 | 0.125 | 0 | 0.625 | 0.1 | 0.05 | 0.05 | 0.05 | 8 | 61492 | 6 | 2605.434969 | 2707.261247 | 9.487439593 | 1.29e-08 | 24.55939974 | 21.13947328 | 9.15e-06 | 0.82108371 | 0.82108371 | 1 | 1 | 1 | 1 | 28.2619907 | 2452.525 | 381.5111393 | 1.233300811 | 101.826278 | 0 | -0.57475 | 1.895952251 | -1.115 | 2.142200971 | 0.3195 | 0.593346231 | 1.6665 | 0.247523231 | 9.39925 | 3.426290551 | 100.808625 | 36.86878109 | 7.075 | 5.041763084 | 667.8175 | 33.94531549 | 5.6725 | 10.53826332 | 32.275 | 59.92953675 | 54.25 | 34.93619184 | 43.525 | 13.87621616 | 3.178499272 | 5.910926133 | 25.875 | 48.20901757 | 43.575 | 95.18794238 | -8.85 | 31.79469295 | 174 | 44.71017781 | 3.207373272
42 | 0.05 | 0.1 | 0.625 | 0.1 | 0 | 0.125 | 0 | 28 | 94175 | 5 | 2604.812496 | 2721.435764 | 9.706507365 | 1.09e-08 | 24.51471646 | 15.46014221 | 6.35e-06 | 0.803975445 | 0.803975445 | 1 | 1 | 1 | 1 | 20.30736562 | 2461.95 | 321.2912191 | 1.163986093 | 116.623268 | 0 | -0.1085 | 1.290070831 | -1.015 | 1.824013432 | 0.369 | 0.639717907 | 1.6435 | 0.176033378 | 9.2935 | 3.055559319 | 97.76755 | 34.98261672 | 6.8 | 4.627094121 | 669.1475 | 36.02577541 | 6.205 | 10.75362613 | 34.65 | 60.06269641 | 51.275 | 25.023976 | 42.35 | 13.29388957 | 3.787033247 | 6.578490616 | 18.65 | 39.38435603 | 62.05 | 114.3780901 | -21.7 | 45.11718076 | 175.75 | 25.08859303 | 3.427596294
949 | 0 | 0.125 | 0.55 | 0.05 | 0.025 | 0.25 | 0 | 26 | 86652 | 5 | 2603.842835 | 2768.34833 | 11.14156908 | 8.68e-09 | 24.63482177 | 8.601391208 | 3.51e-06 | 0.822176851 | 0.822176851 | 1 | 1 | 1 | 1 | 15.44400883 | 2542.325 | 333.7258896 | 1.177322733 | 164.505495 | 0 | 0.12325 | 0.29137937 | -0.62 | 1.346467601 | 0.26475 | 0.574947769 | 1.59925 | 0.143324588 | 10.4825 | 3.756983997 | 111.9633 | 44.47984696 | 8.875 | 6.185416316 | 680.945 | 46.75269484 | 4.3175 | 9.375550317 | 23.7 | 51.46707686 | 50.775 | 20.61490662 | 47.575 | 16.65365951 | 2.769302545 | 6.016687346 | 7.75 | 23.26343698 | 47.975 | 104.6457088 | -20.1125 | 43.77363469 | 177.75 | 21.1527185 | 3.500738552
388 | 0.05 | 0.125 | 0.525 | 0.075 | 0 | 0.2 | 0.025 | 5 | 43336 | 6 | 2603.547098 | 2755.376861 | 10.55470141 | 1.24e-08 | 24.58532558 | 11.46625102 | 4.66e-06 | 0.775836964 | 0.775836964 | 1 | 1 | 1 | 1 | 17.54844366 | 2508.25 | 392.6549853 | 1.356383846 | 151.829763 | 0 | -0.12375 | 1.278778103 | -1.01125 | 1.818738832 | 0.3705 | 0.642362631 | 1.64175 | 0.196238216 | 10.06425 | 3.931923122 | 105.519 | 43.82041659 | 8.2 | 5.891519329 | 679.4275 | 45.30725652 | 6.225 | 10.78757966 | 34.525 | 59.85022452 | 54.85 | 28.33244606 | 45.1 | 16.54811167 | 3.815558628 | 6.629368564 | 16.525 | 36.88155874 | 60.725 | 111.751731 | -22.1 | 45.90468386 | 179.75 | 32.20927661 | 3.277119417
655 | 0 | 0.075 | 0.65 | 0.05 | 0.05 | 0.075 | 0.1 | 3 | 10939 | 6 | 2601.235393 | 2765.761348 | 10.98788476 | 7.52e-09 | 24.49177386 | 16.77259188 | 6.85e-06 | 0.850000599 | 0.850000599 | 1 | 1 | 1 | 1 | 25.76972614 | 2564.575 | 362.8462407 | 1.198380707 | 164.525955 | 0 | 0.09675 | 0.276924065 | -0.445 | 1.177645957 | 0.18825 | 0.498171093 | 1.68375 | 0.267849655 | 10.378 | 3.83978528 | 109.8868 | 40.23307419 | 8.25 | 5.927689263 | 673.8975 | 43.10856926 | 3.0725 | 8.130251764 | 17 | 44.98610897 | 57 | 39.61628453 | 46.95 | 14.92305264 | 1.961773029 | 5.194124699 | 6.75 | 23.14492385 | 35.025 | 93.12102005 | -14.1375 | 37.50683063 | 185.5 | 46.41928479 | 3.254385965
238 | 0.125 | 0 | 0.575 | 0.125 | 0.075 | 0.1 | 0 | 25 | 84505 | 5 | 2601.146899 | 2710.742952 | 9.545533929 | 2.44e-07 | 24.63518062 | 16.0944321 | 7.04e-06 | 0.801612597 | 0.801612597 | 1 | 1 | 1 | 1 | 22.35861614 | 2429.825 | 340.4032085 | 1.262585444 | 109.596053 | 0 | -0.54625 | 1.912870471 | -1.20625 | 2.170316437 | 0.35625 | 0.617453186 | 1.63 | 0.215638587 | 9.4285 | 3.143153313 | 102.879825 | 38.46772894 | 7.375 | 5.185014465 | 668.3325 | 32.56862284 | 6.275 | 10.88011374 | 35.75 | 61.95310727 | 51.5 | 27.63421792 | 44.275 | 14.45681068 | 3.553738649 | 6.168065384 | 28.5 | 49.56813493 | 51.375 | 103.700214 | -11.4375 | 35.01735061 | 168.5 | 35.46477125 | 3.27184466
830 | 0.125 | 0 | 0.5 | 0 | 0.05 | 0.275 | 0.05 | 14 | 67827 | 5 | 2601.137723 | 2792.824317 | 11.10053777 | 2.24e-07 | 24.81172441 | 10.94242804 | 4.78e-06 | 0.825337348 | 0.825337348 | 1 | 1 | 1 | 1 | 15.88164027 | 2559.425 | 450.371285 | 1.26109766 | 191.686594 | 0 | -0.68875 | 1.822261215 | -0.75 | 1.984313483 | 0.1725 | 0.456392101 | 1.588 | 0.190882163 | 11.05425 | 4.547458019 | 120.314125 | 49.13012749 | 10.125 | 6.889076498 | 689.1 | 50.94077443 | 3.2625 | 8.631763652 | 18.375 | 48.61568034 | 53.025 | 28.33150852 | 50.625 | 18.34623599 | 1.677541765 | 4.438358324 | 15.375 | 40.67842641 | 12.375 | 32.74117247 | 1.5 | 3.968626967 | 174.75 | 42.83617046 | 3.295615276
526 | 0 | 0.075 | 0.65 | 0.05 | 0.05 | 0.125 | 0.05 | 3 | 11276 | 6 | 2600.950321 | 2754.683953 | 10.77530204 | 7.11e-09 | 24.54815681 | 12.84922906 | 5.33e-06 | 0.865144976 | 0.865144976 | 1 | 1 | 1 | 1 | 20.92137274 | 2544.325 | 323.6091305 | 1.183568967 | 153.733632 | 0 | 0.09675 | 0.276924065 | -0.445 | 1.177645957 | 0.18825 | 0.498171093 | 1.64075 | 0.220719137 | 10.248 | 3.571880597 | 109.7423 | 39.97154624 | 8.2 | 5.831809325 | 673.4475 | 42.13910291 | 3.0725 | 8.130251764 | 17 | 44.98610897 | 52.4 | 31.8541991 | 46.9 | 14.83374531 | 1.961773029 | 5.194124699 | 6.75 | 23.14492385 | 35.025 | 93.12102005 | -14.1375 | 37.50683063 | 180 | 36.87817783 | 3.435114504
929 | 0.025 | 0.075 | 0.575 | 0 | 0.05 | 0.225 | 0.05 | 6 | 56379 | 6 | 2600.866721 | 2788.260575 | 11.32916895 | 8.49e-09 | 24.6824156 | 9.670801258 | 4.06e-06 | 0.855209661 | 0.855209661 | 1 | 1 | 1 | 1 | 16.45044803 | 2570.8 | 380.6748087 | 1.23988411 | 187.393854 | 0 | -0.098 | 0.877761927 | -0.4125 | 1.283975759 | 0.14925 | 0.448220858 | 1.60125 | 0.189171714 | 10.87275 | 4.132949907 | 117.268525 | 45.96821692 | 9.525 | 6.584024225 | 682.895 | 49.17610167 | 2.52 | 7.561785503 | 13.725 | 41.21346109 | 51.55 | 28.27096567 | 49.575 | 17.10831304 | 1.546802628 | 4.65544342 | 4.575 | 19.67979611 | 21.9 | 69.25669643 | -8.6625 | 31.61613265 | 178.5 | 37.25251669 | 3.462657614
896 | 0.1 | 0.075 | 0.55 | 0.025 | 0 | 0.175 | 0.075 | 5 | 29313 | 6 | 2600.467268 | 2762.301078 | 10.28976699 | 3.06e-07 | 24.61735492 | 13.28722017 | 5.64e-06 | 0.845205732 | 0.845205732 | 1 | 1 | 1 | 1 | 19.07148925 | 2522.6 | 453.8944701 | 1.344850549 | 161.83381 | 0 | -0.48275 | 1.690124237 | -0.95375 | 1.98549073 | 0.2895 | 0.579844591 | 1.64975 | 0.225527022 | 10.23425 | 4.403050583 | 107.55865 | 45.79504243 | 8.5 | 6.24899992 | 681.385 | 47.86229492 | 5.08 | 10.16541194 | 28.225 | 56.5152579 | 55.975 | 34.02240989 | 45.85 | 17.25623076 | 2.928567064 | 5.884669315 | 16.425 | 39.35408969 | 37.125 | 84.06253253 | -10.35 | 35.30017705 | 180.5 | 44.43815928 | 3.224653863
136 | 0.075 | 0.05 | 0.6 | 0 | 0.025 | 0.2 | 0.05 | 6 | 56654 | 6 | 2600.345535 | 2767.720876 | 10.6907625 | 9.01e-09 | 24.66982637 | 10.69552413 | 4.53e-06 | 0.855346148 | 0.855346148 | 1 | 1 | 1 | 1 | 17.42066064 | 2537.125 | 407.4373073 | 1.214448208 | 167.375341 | 0 | -0.38675 | 1.463378604 | -0.625 | 1.709349291 | 0.18 | 0.476943393 | 1.6075 | 0.182725888 | 10.41025 | 4.180970873 | 111.724975 | 45.08822175 | 8.8 | 6.349015672 | 680.3775 | 47.6624406 | 3.2025 | 8.475567459 | 17.725 | 46.94996672 | 51.05 | 28.04812828 | 47.5 | 16.86119806 | 1.814054576 | 4.822777933 | 10.225 | 32.40562258 | 20.375 | 60.61340095 | -5.075 | 26.43968372 | 176.5 | 38.50649296 | 3.457394711
235 | 0 | 0.075 | 0.6 | 0.125 | 0.05 | 0.125 | 0.025 | 3 | 11374 | 6 | 2600.203955 | 2746.237783 | 10.69691193 | 7.34e-09 | 24.51343155 | 12.81218696 | 5.26e-06 | 0.857332823 | 0.857332823 | 1 | 1 | 1 | 1 | 20.91264318 | 2531.65 | 292.4756015 | 1.262634397 | 146.033828 | 0 | 0.18225 | 0.387688583 | -0.71875 | 1.437866801 | 0.2985 | 0.597141315 | 1.66375 | 0.235358105 | 10.10325 | 3.251286966 | 107.69725 | 38.16247589 | 7.9 | 5.503635162 | 672.915 | 39.09486251 | 4.88 | 9.761536764 | 27.425 | 54.8606815 | 55.475 | 32.29163011 | 46.15 | 14.18370544 | 3.087491159 | 6.179921839 | 14.625 | 34.55769632 | 58.425 | 117.4120708 | -21.9 | 43.93677275 | 181 | 33.45145737 | 3.26273096
230 | 0.075 | 0.1 | 0.575 | 0.1 | 0 | 0.125 | 0.025 | 5 | 37897 | 6 | 2599.83788 | 2727.322836 | 9.559744601 | 2.73e-07 | 24.5267405 | 15.34099879 | 6.47e-06 | 0.813631017 | 0.813631017 | 1 | 1 | 1 | 1 | 20.77230203 | 2465.35 | 376.8374683 | 1.325135747 | 127.484956 | 0 | -0.24625 | 1.540914805 | -1.165 | 1.974848095 | 0.4035 | 0.655894618 | 1.661 | 0.209019138 | 9.45875 | 3.512221653 | 98.914925 | 38.32425549 | 7.15 | 5.06729711 | 672.2625 | 39.12262573 | 6.8575 | 11.14214718 | 38.325 | 62.28618928 | 54.5 | 30.15460164 | 42.7 | 14.55712884 | 4.1225416 | 6.71754751 | 21.725 | 42.48763791 | 64.525 | 114.0793556 | -21.4 | 45.3 | 177.75 | 34.38658896 | 3.26146789
906 | 0.1 | 0.1 | 0.425 | 0 | 0 | 0.35 | 0.025 | 15 | 73944 | 5 | 2599.6311 | 2797.383097 | 11.19744866 | 9.41e-09 | 24.79554645 | 9.633590568 | 4.07e-06 | 0.854258978 | 0.854258978 | 1 | 1 | 1 | 1 | 14.94515284 | 2552.025 | 465.138554 | 1.283834845 | 197.751997 | 0 | -0.498 | 1.678122761 | -0.95 | 1.980530232 | 0.291 | 0.582965694 | 1.581 | 0.134272112 | 11.012 | 4.690424927 | 117.29445 | 51.99988726 | 10.175 | 6.895242925 | 693.7125 | 52.64282091 | 5.1 | 10.2035288 | 28.1 | 56.27512772 | 53.425 | 22.09851522 | 49.325 | 19.61681358 | 2.957092445 | 5.945611648 | 14.3 | 36.72070261 | 35.8 | 80.0409895 | -10.75 | 36.42612387 | 177 | 33.55592347 | 3.313055686
420 | 0.15 | 0.05 | 0.6 | 0.075 | 0 | 0.125 | 0 | 28 | 92588 | 5 | 2599.552446 | 2710.742562 | 9.174514434 | 1.34e-08 | 24.60425896 | 14.31824091 | 6.04e-06 | 0.780161132 | 0.780161132 | 1 | 1 | 1 | 1 | 20.93813766 | 2405.75 | 383.6909401 | 1.195050216 | 111.190116 | 0 | -0.7145 | 2.038386556 | -1.34875 | 2.278719144 | 0.39375 | 0.64010424 | 1.622 | 0.157705422 | 8.96875 | 3.314872688 | 95.28575 | 36.82832565 | 6.675 | 4.681813217 | 669.0725 | 35.76176721 | 6.9675 | 11.32239788 | 39.175 | 63.66745146 | 49.375 | 22.46072962 | 41.325 | 14.0825912 | 3.946297765 | 6.432819625 | 27.325 | 48.6782228 | 51.2 | 97.48620415 | -11.9375 | 37.37013973 | 168.75 | 30.42922115 | 3.417721519
884 | 0.05 | 0.1 | 0.625 | 0.025 | 0 | 0.075 | 0.125 | 5 | 27152 | 6 | 2599.165131 | 2761.972011 | 10.15976089 | 2.85e-07 | 24.4789317 | 19.70601953 | 8.28e-06 | 0.849076467 | 0.849076467 | 1 | 1 | 1 | 1 | 25.86516782 | 2542.125 | 441.2059716 | 1.220219608 | 162.80688 | 0 | -0.194 | 1.241349669 | -0.74125 | 1.675891088 | 0.25875 | 0.5624775 | 1.7015 | 0.266003289 | 10.10225 | 4.278588253 | 104.5038 | 41.93150342 | 7.9 | 5.872818744 | 676.025 | 45.63875409 | 4.3975 | 9.552159115 | 24.225 | 52.65191711 | 58.95 | 41.25890813 | 44.8 | 15.77846634 | 2.661315116 | 5.799914711 | 10.775 | 30.91883528 | 38.65 | 90.21046225 | -13.9375 | 38.8429832 | 187.25 | 49.999375 | 3.176420696
828 | 0.15 | 0 | 0.55 | 0.075 | 0.05 | 0.125 | 0.05 | 8 | 59916 | 6 | 2598.294041 | 2728.194224 | 9.933556807 | 3.88e-07 | 24.65689155 | 14.96471247 | 6.49e-06 | 0.800561626 | 0.800561626 | 1 | 1 | 1 | 1 | 21.6048624 | 2469.15 | 428.7041841 | 1.367151806 | 129.900183 | 0 | -0.741 | 2.025439212 | -1.17375 | 2.240870018 | 0.31725 | 0.589134906 | 1.6435 | 0.238322785 | 9.86275 | 4.000012492 | 106.20985 | 43.32006649 | 8.075 | 5.913490932 | 675.3475 | 41.51529831 | 5.7225 | 10.6299221 | 32.475 | 60.29759013 | 54.675 | 33.33795697 | 45.425 | 16.28325444 | 3.138768249 | 5.836136552 | 26.325 | 49.02264145 | 38.25 | 85.48618309 | -5.9625 | 28.09746152 | 173.25 | 45.51854018 | 3.16872428
638 | 0.15 | 0.05 | 0.625 | 0.1 | 0 | 0.05 | 0.025 | 5 | 38749 | 6 | 2597.537047 | 2693.999891 | 8.712419851 | 2.64e-07 | 24.51812049 | 20.80361596 | 8.87e-06 | 0.793533155 | 0.793533155 | 1 | 1 | 1 | 1 | 27.56661492 | 2392.525 | 382.2928189 | 1.200373989 | 96.462844 | 0 | -0.686 | 2.056070038 | -1.44 | 2.295898517 | 0.4305 | 0.658380399 | 1.6625 | 0.207313169 | 8.6705 | 3.026348418 | 91.0319 | 31.36960378 | 6.025 | 3.824182919 | 664.6575 | 29.88761355 | 7.57 | 11.57402696 | 42.65 | 65.20910596 | 52.175 | 30.11966758 | 39.775 | 12.1397848 | 4.321537142 | 6.626532631 | 29.95 | 49.94844842 | 59 | 105.2501781 | -14.525 | 39.94823995 | 171.5 | 37.91767398 | 3.287014854
64 | 0 | 0.125 | 0.55 | 0.075 | 0.025 | 0.2 | 0.025 | 3 | 11628 | 6 | 2597.489636 | 2764.481201 | 11.05477729 | 8.91e-09 | 24.57175806 | 10.31020984 | 4.17e-06 | 0.818615354 | 0.818615354 | 1 | 1 | 1 | 1 | 17.28858318 | 2542.6 | 345.8547238 | 1.289342136 | 166.991565 | 0 | 0.15175 | 0.330990087 | -0.71125 | 1.422870668 | 0.3015 | 0.603139909 | 1.63725 | 0.202323843 | 10.38625 | 3.758654472 | 109.91055 | 43.26490389 | 8.575 | 6.028629612 | 679.2525 | 45.39890961 | 4.92 | 9.841524272 | 27.175 | 54.36077975 | 54.35 | 28.62040356 | 46.825 | 16.20784918 | 3.144541922 | 6.293933818 | 10.375 | 27.73507482 | 55.775 | 112.1386391 | -22.7 | 45.53196679 | 181.25 | 30.26445935 | 3.334866605
267 | 0 | 0.075 | 0.625 | 0.1 | 0.05 | 0.075 | 0.075 | 3 | 10682 | 6 | 2597.06473 | 2754.127984 | 10.81007493 | 7.54e-09 | 24.47111145 | 16.66035157 | 6.79e-06 | 0.850000332 | 0.850000332 | 1 | 1 | 1 | 1 | 25.33692757 | 2548.25 | 336.1404282 | 1.256607503 | 157.063254 | 0 | 0.15375 | 0.356915168 | -0.6275 | 1.362807305 | 0.26175 | 0.568457947 | 1.69275 | 0.267198311 | 10.1925 | 3.558313329 | 107.76565 | 38.47047072 | 7.925 | 5.618663097 | 672.56 | 40.23928305 | 4.2775 | 9.288958163 | 23.95 | 52.01151315 | 58.025 | 38.56714113 | 46.175 | 14.2879101 | 2.712251782 | 5.893686645 | 12 | 31.44041984 | 50.625 | 110.4653085 | -19.3125 | 42.06270431 | 185 | 43.12771731 | 3.188280913
155 | 0.075 | 0.025 | 0.55 | 0.1 | 0.075 | 0.175 | 0 | 2 | 5081 | 6 | 2596.933743 | 2736.969967 | 10.37850828 | 1.24e-08 | 24.67432657 | 12.47628017 | 5.39e-06 | 0.826859317 | 0.826859317 | 1 | 1 | 1 | 1 | 18.37824618 | 2492.95 | 338.3721287 | 1.344850549 | 140.036224 | 0 | -0.286 | 1.527152252 | -0.9025 | 1.87723034 | 0.28875 | 0.577984375 | 1.61225 | 0.200006094 | 10.13575 | 3.509695776 | 110.609875 | 42.30324241 | 8.45 | 5.936960502 | 675.33 | 40.5695403 | 4.99 | 9.988588489 | 28.275 | 56.58797907 | 51.7 | 25.73732698 | 47.15 | 15.77109698 | 2.911247325 | 5.838006098 | 20.225 | 42.87335274 | 45.1 | 100.5608771 | -12.4375 | 35.83768748 | 172 | 32.49615362 | 3.32688588
847 | 0.175 | 0.05 | 0.475 | 0.05 | 0 | 0.2 | 0.05 | 5 | 21187 | 6 | 2596.894656 | 2744.647332 | 10.07462482 | 1.4e-08 | 24.68776793 | 12.44257875 | 5.26e-06 | 0.776608139 | 0.776608139 | 1 | 1 | 1 | 1 | 18.72789646 | 2469.625 | 484.3462443 | 1.429876278 | 147.752676 | 0 | -0.88075 | 2.148562761 | -1.4075 | 2.365918162 | 0.3915 | 0.636465042 | 1.637 | 0.214163489 | 9.96625 | 4.488336934 | 105.233675 | 47.49030335 | 8.425 | 6.240542845 | 682.4975 | 46.93212379 | 7.0175 | 11.40208068 | 39.375 | 63.99245561 | 55.95 | 31.19290785 | 44.875 | 17.99053571 | 3.906566741 | 6.368957629 | 27.775 | 49.47094476 | 45.875 | 88.49807554 | -9.05 | 34.53871017 | 175 | 44.15880433 | 3.127792672
301 | 0.075 | 0.125 | 0.45 | 0.025 | 0 | 0.275 | 0.05 | 5 | 22641 | 6 | 2595.682579 | 2787.398586 | 11.24413827 | 1.25e-08 | 24.6891936 | 9.707193577 | 3.96e-06 | 0.778737503 | 0.778737503 | 1 | 1 | 1 | 1 | 16.31999387 | 2544.85 | 458.3041866 | 1.410557943 | 191.716007 | 0 | -0.3185 | 1.497720852 | -0.97875 | 1.899042111 | 0.3315 | 0.616094757 | 1.62375 | 0.198213111 | 10.754 | 4.577364307 | 113.117475 | 50.09159813 | 9.55 | 6.674391358 | 689.1 | 51.15438398 | 5.6725 | 10.53256824 | 31.25 | 58.06580319 | 56.3 | 29.44078803 | 47.8 | 18.90529026 | 3.400588227 | 6.338870712 | 14.35 | 35.41719215 | 47.6 | 96.37447795 | -16.625 | 42.27584269 | 181 | 38.45776905 | 3.214920071
986 | 0.2 | 0 | 0.525 | 0.1 | 0.05 | 0.125 | 0 | 25 | 84357 | 5 | 2594.609279 | 2714.097229 | 9.261379752 | 2.54e-07 | 24.6932422 | 14.4793706 | 6.3e-06 | 0.751580889 | 0.751580889 | 1 | 1 | 1 | 1 | 21.00612529 | 2385.1 | 404.9802341 | 1.300150332 | 119.48795 | 0 | -0.988 | 2.286008749 | -1.565 | 2.466378925 | 0.423 | 0.646560902 | 1.6165 | 0.19379822 | 9.166 | 3.536613352 | 99.4873 | 41.2130402 | 7.3 | 5.287721627 | 670.5925 | 35.42793663 | 7.63 | 11.6664519 | 43.3 | 66.17408858 | 50.875 | 25.24201606 | 42.85 | 15.65015974 | 4.185024331 | 6.405886302 | 35.1 | 53.81719056 | 51 | 95.36036913 | -7.95 | 32.19972826 | 164.75 | 36.67338954 | 3.238329238
882 | 0 | 0.125 | 0.6 | 0 | 0.025 | 0.2 | 0.05 | 13 | 67305 | 5 | 2593.903683 | 2773.270958 | 11.05600442 | 7.13e-09 | 24.60702833 | 10.24884763 | 4.22e-06 | 0.856957711 | 0.856957711 | 1 | 1 | 1 | 1 | 16.98869216 | 2555.275 | 372.1811379 | 1.130321749 | 179.367275 | 0 | 0.06625 | 0.175281024 | -0.4375 | 1.157516199 | 0.19125 | 0.505999938 | 1.61425 | 0.181767537 | 10.531 | 4.02902209 | 111.9556 | 44.76772535 | 8.875 | 6.297568975 | 679.785 | 47.97506931 | 3.1125 | 8.234900956 | 16.75 | 44.31633446 | 51.275 | 28.00266728 | 47.575 | 16.74945895 | 2.018823791 | 5.341305693 | 2.5 | 6.614378278 | 32.375 | 85.6561987 | -14.9375 | 39.52091021 | 180.25 | 34.02113314 | 3.515358362
43 | 0.075 | 0.075 | 0.65 | 0.025 | 0 | 0.125 | 0.05 | 5 | 23107 | 6 | 2593.873164 | 2730.225062 | 9.748453664 | 9.21e-09 | 24.56254712 | 14.89863273 | 6.35e-06 | 0.860473386 | 0.860473386 | 1 | 1 | 1 | 1 | 21.10683231 | 2492.2 | 393.1931586 | 1.170487763 | 136.351898 | 0 | -0.345 | 1.487124743 | -0.80375 | 1.818185479 | 0.255 | 0.554432142 | 1.63725 | 0.192145615 | 9.665 | 3.798362147 | 102.009075 | 39.79943712 | 7.45 | 5.463286557 | 672.825 | 42.15793964 | 4.4275 | 9.618159582 | 24.55 | 53.36382201 | 51.2 | 29.65147551 | 43.9 | 15.0146595 | 2.593058711 | 5.655019922 | 13.35 | 35.52573011 | 34.65 | 83.66078831 | -10.65 | 35.1596715 | 177 | 37.56327994 | 3.45703125
962 | 0.25 | 0.025 | 0.475 | 0.075 | 0 | 0.175 | 0 | 28 | 92049 | 5 | 2593.058703 | 2724.132867 | 9.152886894 | 1.63e-08 | 24.72186862 | 12.49942695 | 5.32e-06 | 0.71847774 | 0.71847774 | 1 | 1 | 1 | 1 | 19.44951713 | 2366.025 | 460.4027849 | 1.291694468 | 131.074164 | 0 | -1.27875 | 2.46156778 | -1.86125 | 2.615566084 | 0.4935 | 0.673162499 | 1.61025 | 0.16151606 | 9.02725 | 3.963309846 | 96.23315 | 43.55838461 | 7.275 | 5.426727835 | 675.2175 | 40.37281813 | 8.955 | 12.21357749 | 50.525 | 68.9017371 | 51.3 | 22.50799858 | 41.475 | 16.65531071 | 4.884566419 | 6.677195734 | 39.125 | 55.57300941 | 54.625 | 91.89224328 | -7.75 | 33.70997627 | 164.5 | 36.05204571 | 3.20662768
10 | 0.15 | 0 | 0.575 | 0.05 | 0.05 | 0.175 | 0 | 25 | 84738 | 5 | 2592.828391 | 2720.356222 | 9.776709796 | 2.32e-07 | 24.72870663 | 12.52332691 | 5.49e-06 | 0.801119964 | 0.801119964 | 1 | 1 | 1 | 1 | 18.40762468 | 2445.25 | 390.175201 | 1.207357365 | 127.527831 | 0 | -0.7695 | 2.006704948 | -1.0825 | 2.212310726 | 0.2805 | 0.561270657 | 1.5865 | 0.149290824 | 9.692 | 3.72923531 | 105.98925 | 43.08544053 | 8 | 5.826662853 | 674.0925 | 40.6486801 | 5.12 | 10.2473216 | 29 | 58.02068597 | 48.025 | 20.30946516 | 45.35 | 16.20270039 | 2.763528872 | 5.535619257 | 23.7 | 47.52799175 | 30.45 | 73.55370487 | -3.375 | 23.36283106 | 166.25 | 32.3022832 | 3.461738678
465 | 0.1 | 0.05 | 0.5 | 0.125 | 0.05 | 0.175 | 0 | 2 | 2984 | 6 | 2592.171722 | 2737.60738 | 10.27010447 | 1.28e-08 | 24.64260088 | 11.9575675 | 5.03e-06 | 0.800541916 | 0.800541916 | 1 | 1 | 1 | 1 | 18.71362824 | 2468.3 | 371.6425164 | 1.441355148 | 145.435658 | 0 | -0.382 | 1.751165612 | -1.23125 | 2.088500883 | 0.39825 | 0.647297797 | 1.633 | 0.211579772 | 9.89475 | 3.617280738 | 106.3713 | 42.81974482 | 8.125 | 5.762757586 | 676.1125 | 40.43483144 | 6.8675 | 11.16065382 | 38.775 | 63.01051004 | 54.325 | 27.4411985 | 45.475 | 16.11363941 | 4.025759813 | 6.557956321 | 26.425 | 47.03981691 | 61.85 | 112.5909743 | -17.7125 | 41.87733389 | 173.25 | 33.79256575 | 3.189139439
770 | 0 | 0.15 | 0.625 | 0.075 | 0 | 0.05 | 0.1 | 16 | 75844 | 5 | 2591.449335 | 2745.44333 | 9.897856275 | 2.91e-07 | 24.39491998 | 23.11443219 | 9.6e-06 | 0.812014456 | 0.812014456 | 1 | 1 | 1 | 1 | 27.15536266 | 2524.4 | 389.1757829 | 1.152635426 | 153.993995 | 0 | 0.165 | 0.335231263 | -0.79875 | 1.482796661 | 0.33975 | 0.630692031 | 1.7175 | 0.260976532 | 9.79525 | 3.778403094 | 100.3353 | 37.73769433 | 7.275 | 5.215302005 | 671.57 | 41.01096926 | 5.5425 | 10.28799999 | 30.525 | 56.66303358 | 59.35 | 40.26881548 | 43.275 | 14.26882528 | 3.54830668 | 6.59031909 | 10.875 | 27.7238052 | 62.25 | 116.1373648 | -25.6875 | 47.80803901 | 188.5 | 44.13332075 | 3.176074136
88 | 0.15 | 0 | 0.625 | 0.1 | 0.05 | 0.05 | 0.025 | 8 | 59193 | 6 | 2591.22213 | 2689.92499 | 9.107386689 | 2.85e-07 | 24.58434438 | 20.65478234 | 8.99e-06 | 0.800624737 | 0.800624737 | 1 | 1 | 1 | 1 | 27.6582495 | 2408.675 | 368.1275178 | 1.200373989 | 98.70286 | 0 | -0.7125 | 2.043604353 | -1.265 | 2.265397316 | 0.354 | 0.613542175 | 1.646 | 0.221864824 | 9.0305 | 3.126919371 | 97.4093 | 35.29117127 | 6.675 | 4.617290872 | 665.0375 | 29.75831554 | 6.325 | 10.96616957 | 35.95 | 62.29805374 | 51.325 | 30.49129999 | 42.225 | 13.38747082 | 3.514007625 | 6.098876125 | 28.95 | 50.33634373 | 46.05 | 95.30974504 | -8.55 | 31.93309412 | 169 | 40.17461885 | 3.292742328
702 | 0.125 | 0.05 | 0.55 | 0 | 0 | 0.225 | 0.05 | 15 | 72211 | 5 | 2590.958918 | 2757.649354 | 10.31295076 | 2.31e-07 | 24.70129703 | 11.39908647 | 4.9e-06 | 0.875404125 | 0.875404125 | 1 | 1 | 1 | 1 | 17.04598297 | 2516.275 | 454.5363565 | 1.223936118 | 166.690436 | 0 | -0.66225 | 1.835887371 | -0.925 | 2.063219571 | 0.249 | 0.541381566 | 1.6095 | 0.177580264 | 10.29025 | 4.450448566 | 109.534525 | 47.14549199 | 8.775 | 6.420621076 | 683.275 | 48.96065129 | 4.5075 | 9.78949405 | 25.075 | 54.49926032 | 52.325 | 27.85712431 | 46.575 | 17.75089786 | 2.485071282 | 5.420301663 | 16.375 | 40.53374366 | 25.325 | 62.75204678 | -4.475 | 26.68308219 | 175.75 | 40.05543034 | 3.358815098
399 | 0.125 | 0.075 | 0.45 | 0 | 0 | 0.35 | 0 | 59 | 97512 | 4 | 2590.6708 | 2770.934629 | 10.80587558 | 9.56e-09 | 24.8225065 | 9.602643074 | 4.12e-06 | 0.857069309 | 0.857069309 | 1 | 1 | 1 | 1 | 14.50656079 | 2522.35 | 453.7897944 | 1.180966437 | 180.263829 | 0 | -0.649 | 1.842519742 | -1.0125 | 2.09609011 | 0.28725 | 0.575417186 | 1.55975 | 0.048963634 | 10.70475 | 4.562626978 | 114.944225 | 51.11814701 | 9.775 | 6.776752541 | 690.9625 | 51.44073137 | 5.13 | 10.26328895 | 28.425 | 56.91963084 | 50.275 | 14.00890342 | 48.475 | 19.28598909 | 2.88883604 | 5.807832205 | 16.875 | 40.45193908 | 31.8 | 72.42209608 | -7.4625 | 32.14544826 | 172.25 | 27.70266233 | 3.426156141
714 | 0.2 | 0.025 | 0.525 | 0.05 | 0 | 0.15 | 0.05 | 5 | 18470 | 6 | 2590.226444 | 2719.938997 | 9.554538617 | 3.6e-07 | 24.66382414 | 13.71849357 | 5.87e-06 | 0.782938156 | 0.782938156 | 1 | 1 | 1 | 1 | 20.73136694 | 2436.575 | 476.1893472 | 1.336538228 | 129.712553 | 0 | -1.03175 | 2.253777815 | -1.47 | 2.451830948 | 0.38775 | 0.630156677 | 1.63975 | 0.212655678 | 9.522 | 4.264609126 | 100.7546 | 44.32607607 | 7.7 | 5.797413216 | 677.25 | 43.61462484 | 7.0475 | 11.4505674 | 39.7 | 64.50317822 | 54.325 | 31.29727424 | 43.25 | 16.832632 | 3.838310336 | 6.250908233 | 30.35 | 51.6326205 | 41.875 | 82.16391772 | -5.7625 | 29.80289153 | 172.25 | 44.86019951 | 3.170731707
228 | 0.175 | 0.05 | 0.6 | 0.1 | 0 | 0.075 | 0 | 28 | 92303 | 5 | 2590.147318 | 2696.817906 | 8.561833812 | 2.35e-07 | 24.56478252 | 17.52855289 | 7.49e-06 | 0.777434372 | 0.777434372 | 1 | 1 | 1 | 1 | 24.50316485 | 2362.175 | 376.0657448 | 1.185830163 | 106.670588 | 0 | -0.82375 | 2.185968535 | -1.59 | 2.390951693 | 0.465 | 0.670954544 | 1.6395 | 0.176705263 | 8.50375 | 2.891231301 | 89.833675 | 31.87329194 | 5.975 | 3.744913217 | 664.6 | 29.06548641 | 8.2225 | 11.86101782 | 46.325 | 66.8241676 | 50.025 | 24.70271999 | 39.275 | 12.38141248 | 4.657045495 | 6.738039732 | 33.025 | 51.76315654 | 61.475 | 104.9973779 | -14.225 | 40.10095853 | 167.25 | 32.47980142 | 3.343328336
145 | 0.175 | 0.075 | 0.425 | 0.075 | 0 | 0.25 | 0 | 28 | 94466 | 5 | 2589.823703 | 2743.481719 | 10.16695323 | 1.62e-08 | 24.7299392 | 10.55342413 | 4.37e-06 | 0.719181956 | 0.719181956 | 1 | 1 | 1 | 1 | 17.21349212 | 2438.85 | 460.0968675 | 1.40379139 | 153.658016 | 0 | -0.839 | 2.174312305 | -1.58625 | 2.387833419 | 0.4665 | 0.673262764 | 1.60875 | 0.163220518 | 9.8155 | 4.280458474 | 104.116175 | 47.95858858 | 8.4 | 6.139218191 | 682.8225 | 45.89833596 | 8.2425 | 11.88841637 | 46.2 | 66.65515734 | 53.625 | 22.64474277 | 44.4 | 18.22059275 | 4.685570876 | 6.784064662 | 30.9 | 50.49396003 | 60.15 | 102.1226101 | -14.625 | 41.05784791 | 170.75 | 33.64427886 | 3.184149184
460 | 0.1 | 0.025 | 0.5 | 0 | 0.05 | 0.25 | 0.075 | 6 | 54061 | 6 | 2589.109455 | 2798.46202 | 11.3058435 | 1.19e-08 | 24.76126816 | 11.0585673 | 4.76e-06 | 0.832219782 | 0.832219782 | 1 | 1 | 1 | 1 | 16.67764118 | 2575.6 | 454.5514712 | 1.359684327 | 209.352565 | 0 | -0.53775 | 1.659475049 | -0.6875 | 1.852995885 | 0.17625 | 0.466795927 | 1.61175 | 0.224865376 | 11.1595 | 4.59368368 | 120.46325 | 49.11023845 | 10.175 | 6.902490493 | 689.1275 | 51.40885618 | 3.2325 | 8.554074687 | 18.05 | 47.79118643 | 55.4 | 32.87841237 | 50.675 | 18.33901238 | 1.74579817 | 4.635058224 | 12.8 | 36.86543096 | 16.375 | 48.8772378 | -1.7875 | 19.18882732 | 178.75 | 46.48588495 | 3.226534296
488 | 0.1 | 0.025 | 0.65 | 0.125 | 0.05 | 0.05 | 0 | 2 | 7495 | 6 | 2587.761441 | 2690.035592 | 9.150980557 | 1.21e-08 | 24.5370551 | 20.241529 | 8.69e-06 | 0.825441022 | 0.825441022 | 1 | 1 | 1 | 1 | 27.12713971 | 2414.975 | 299.7657825 | 1.161992811 | 102.274151 | 0 | -0.39525 | 1.746213028 | -1.14375 | 2.064799854 | 0.36 | 0.624079322 | 1.64475 | 0.206349067 | 8.94625 | 2.527059247 | 96.4149 | 31.45695149 | 6.375 | 4.072391803 | 662.53 | 24.90689864 | 6.245 | 10.82693285 | 35.425 | 61.40027993 | 50.225 | 27.34820607 | 41.925 | 11.94652146 | 3.621995055 | 6.290758762 | 25.925 | 47.21143267 | 55.375 | 108.4376981 | -14.725 | 38.64727513 | 169.75 | 32.20927661 | 3.379790941
431 | 0.025 | 0.125 | 0.65 | 0.025 | 0 | 0.05 | 0.125 | 5 | 27163 | 6 | 2587.366316 | 2749.801944 | 10.01093901 | 2.65e-07 | 24.43749233 | 23.12911551 | 9.68e-06 | 0.839984373 | 0.839984373 | 1 | 1 | 1 | 1 | 28.34830545 | 2534.675 | 424.2201897 | 1.134099867 | 162.435628 | 0 | -0.043 | 0.908160779 | -0.67875 | 1.517765113 | 0.2625 | 0.570384739 | 1.70625 | 0.263540201 | 9.9405 | 4.10863052 | 102.379575 | 40.03160397 | 7.575 | 5.598604737 | 673.105 | 43.77813353 | 4.3675 | 9.485604554 | 23.9 | 51.92821969 | 58.25 | 41.3308299 | 44.025 | 15.09053925 | 2.729571521 | 5.940492666 | 8.2 | 25.23113156 | 42.65 | 96.14950598 | -17.225 | 41.94921781 | 187.75 | 48.70767393 | 3.223175966
202 | 0.125 | 0.05 | 0.525 | 0.05 | 0.025 | 0.225 | 0 | 2 | 5167 | 6 | 2586.736254 | 2737.186879 | 10.27519106 | 1.21e-08 | 24.71364647 | 10.21869357 | 4.32e-06 | 0.801990723 | 0.801990723 | 1 | 1 | 1 | 1 | 16.74720871 | 2470.225 | 407.4345032 | 1.325635187 | 150.450625 | 0 | -0.60525 | 1.872888127 | -1.1075 | 2.133557768 | 0.3225 | 0.59927769 | 1.592 | 0.143565316 | 9.95625 | 3.979381665 | 107.279625 | 45.41732454 | 8.4 | 6.07782856 | 679.15 | 44.66731467 | 5.7125 | 10.60941062 | 32.025 | 59.49264135 | 50.075 | 20.4149302 | 45.75 | 17.12417881 | 3.235550035 | 6.029165162 | 21.625 | 44.66244927 | 40.925 | 88.15622142 | -9.65 | 34.27101545 | 170.25 | 30.45385854 | 3.39990015
796 | 0.125 | 0.075 | 0.5 | 0.025 | 0 | 0.225 | 0.05 | 5 | 16131 | 6 | 2586.336641 | 2754.690253 | 10.51285672 | 1.23e-08 | 24.68533989 | 11.11256683 | 4.65e-06 | 0.800015336 | 0.800015336 | 1 | 1 | 1 | 1 | 17.39444581 | 2505.75 | 464.6389862 | 1.378404768 | 168.353612 | 0 | -0.6205 | 1.861061458 | -1.10375 | 2.129213103 | 0.324 | 0.602215908 | 1.62425 | 0.197229403 | 10.2695 | 4.482763071 | 108.561525 | 47.94127529 | 8.8 | 6.407807737 | 684.05 | 48.72556311 | 5.7325 | 10.64474959 | 31.9 | 59.27259063 | 54.6 | 29.59374934 | 46.15 | 18.10462648 | 3.264075417 | 6.087223001 | 19.5 | 42.62041764 | 39.6 | 84.38980981 | -10.05 | 35.43758598 | 177 | 41 | 3.241758242
358 | 0.2 | 0.05 | 0.35 | 0.025 | 0 | 0.375 | 0 | 28 | 93408 | 5 | 2585.212436 | 2763.012782 | 10.79158645 | 1.83e-08 | 24.8864187 | 10.52762964 | 4.5e-06 | 0.699897596 | 0.699897596 | 1 | 1 | 1 | 1 | 15.87632844 | 2493 | 506.5545874 | 1.299144896 | 177.800346 | 0 | -1.047 | 2.241059125 | -1.46625 | 2.448606428 | 0.38925 | 0.632796916 | 1.566 | 0.105825328 | 10.70375 | 4.85916592 | 114.8926 | 54.01367386 | 10.075 | 6.925992709 | 695.0225 | 51.37931241 | 7.0675 | 11.48099272 | 39.575 | 64.31519552 | 53.325 | 17.46050901 | 48.325 | 20.46385533 | 3.866835717 | 6.304198372 | 28.225 | 50.247133 | 40.55 | 78.125204 | -6.1625 | 31.18721443 | 170.25 | 33.94756987 | 3.192686357
785 | 0.05 | 0.125 | 0.55 | 0 | 0 | 0.175 | 0.1 | 15 | 71878 | 5 | 2585.127405 | 2778.364132 | 10.60463978 | 2.36e-07 | 24.5846154 | 13.58964527 | 5.73e-06 | 0.88502465 | 0.88502465 | 1 | 1 | 1 | 1 | 18.88958346 | 2554.675 | 455.2024488 | 1.273805294 | 193.236727 | 0 | -0.20925 | 1.228548712 | -0.7375 | 1.669533992 | 0.26025 | 0.565775961 | 1.65925 | 0.23725922 | 10.541 | 4.531138268 | 109.90965 | 47.07311758 | 8.9 | 6.452906322 | 683.1325 | 50.04808881 | 4.4175 | 9.594135904 | 24.1 | 52.3845397 | 57.15 | 36.41809303 | 46.7 | 17.72455923 | 2.689840497 | 5.863038675 | 8.65 | 27.04861364 | 37.325 | 86.4986669 | -14.3375 | 39.83299316 | 185 | 45.66180023 | 3.237095363
108 | 0.075 | 0.1 | 0.6 | 0.075 | 0 | 0.05 | 0.1 | 5 | 30282 | 6 | 2583.190646 | 2724.204589 | 9.673157336 | 3.2e-07 | 24.45447663 | 22.30184787 | 9.34e-06 | 0.797721136 | 0.797721136 | 1 | 1 | 1 | 1 | 27.85658915 | 2492.075 | 431.8436284 | 1.305339081 | 141.013943 | 0 | -0.27475 | 1.525476954 | -1.07375 | 1.941970246 | 0.36675 | 0.635988944 | 1.7115 | 0.264022253 | 9.613 | 3.953417003 | 99.055575 | 38.80206565 | 7.2 | 5.254521862 | 672.1325 | 40.7795806 | 6.255 | 10.84100895 | 34.85 | 60.42207792 | 59.35 | 40.25204964 | 42.75 | 14.71691204 | 3.747302223 | 6.515085283 | 19.1 | 40.45664346 | 56.725 | 107.3603715 | -18.8125 | 43.45496052 | 184.5 | 48.42261868 | 3.108677338
316 | 0.025 | 0.15 | 0.55 | 0 | 0 | 0.225 | 0.05 | 15 | 72217 | 5 | 2583.176043 | 2767.227173 | 10.94805089 | 9.64e-09 | 24.62150693 | 10.30019862 | 4.2e-06 | 0.817193068 | 0.817193068 | 1 | 1 | 1 | 1 | 16.43534721 | 2540.475 | 413.3007977 | 1.191009295 | 184.05113 | 0 | -0.05825 | 0.893165403 | -0.675 | 1.510587634 | 0.264 | 0.573627928 | 1.6185 | 0.176104372 | 10.45125 | 4.26325239 | 109.842025 | 46.75064591 | 8.875 | 6.35290288 | 682.485 | 49.41085685 | 4.3875 | 9.527937539 | 23.775 | 51.65631012 | 52.625 | 27.78190733 | 46.675 | 17.61446494 | 2.758096903 | 6.001813966 | 6.075 | 20.03295722 | 41.325 | 92.73305438 | -17.625 | 42.83686351 | 180.75 | 34.2335727 | 3.434679335
751 | 0.05 | 0.075 | 0.65 | 0.1 | 0.025 | 0.1 | 0 | 2 | 9959 | 6 | 2582.488898 | 2705.612798 | 9.669021082 | 9.15e-09 | 24.52054247 | 15.19402996 | 6.33e-06 | 0.840719872 | 0.840719872 | 1 | 1 | 1 | 1 | 22.08665215 | 2456.525 | 298.6578299 | 1.176804551 | 123.1239 | 0 | -0.12175 | 1.286160735 | -0.9275 | 1.786265308 | 0.33075 | 0.614395587 | 1.63775 | 0.182845392 | 9.2715 | 2.854125567 | 98.75515 | 34.03678938 | 6.775 | 4.563373204 | 666.615 | 32.89827161 | 5.5825 | 10.36715698 | 31.3 | 58.13398318 | 50.075 | 25.14297864 | 42.775 | 12.87339796 | 3.383268488 | 6.296873409 | 18.15 | 39.49085337 | 55.575 | 110.3038729 | -18.7125 | 42.41799257 | 173.75 | 26.71025084 | 3.469795307
814 | 0 | 0.1 | 0.525 | 0.125 | 0.05 | 0.15 | 0.05 | 3 | 11442 | 6 | 2582.213365 | 2762.435654 | 11.22628859 | 8.89e-09 | 24.52659068 | 11.91295595 | 4.81e-06 | 0.827872082 | 0.827872082 | 1 | 1 | 1 | 1 | 20.09473408 | 2554.6 | 346.6405775 | 1.412617361 | 180.222289 | 0 | 0.1955 | 0.390281629 | -0.80625 | 1.496754301 | 0.33675 | 0.625141534 | 1.681 | 0.260017307 | 10.51075 | 3.713518808 | 111.1226 | 42.2830228 | 8.625 | 6.007027135 | 678.555 | 43.65583552 | 5.5025 | 10.21394849 | 30.775 | 57.12813996 | 59.55 | 35.88868206 | 47.325 | 15.76766866 | 3.491255917 | 6.485075706 | 15.125 | 34.48708998 | 64.9 | 121.0953756 | -24.8875 | 46.34294546 | 185 | 39.11521443 | 3.106633081
752 | 0 | 0.075 | 0.675 | 0.075 | 0.05 | 0.025 | 0.1 | 3 | 12163 | 6 | 2582.195865 | 2739.658382 | 10.60575842 | 7.55e-09 | 24.43462636 | 25.97736104 | 1.06e-05 | 0.85000019 | 0.85000019 | 1 | 1 | 1 | 1 | 32.87783322 | 2541.225 | 348.0730159 | 1.126110931 | 157.462517 | 0 | 0.12525 | 0.320702257 | -0.53625 | 1.276860775 | 0.225 | 0.535733143 | 1.70275 | 0.274845297 | 10.01475 | 3.567578302 | 105.5607 | 36.87208629 | 7.575 | 5.412427829 | 669.2575 | 38.36743989 | 3.675 | 8.74962142 | 20.475 | 48.74986538 | 57.5 | 40.86869217 | 45.375 | 13.70344391 | 2.337012405 | 5.567588474 | 9.375 | 27.73056752 | 42.825 | 102.4592327 | -16.725 | 39.93384373 | 185.5 | 46.90149251 | 3.226086957
25 | 0.125 | 0.025 | 0.45 | 0 | 0.05 | 0.35 | 0 | 27 | 87033 | 5 | 2581.792219 | 2779.075661 | 11.18740082 | 1.29e-08 | 24.8880518 | 9.851600312 | 4.29e-06 | 0.814935797 | 0.814935797 | 1 | 1 | 1 | 1 | 14.39101658 | 2538.5 | 437.1520331 | 1.228705 | 197.283442 | 0 | -0.6755 | 1.829134973 | -0.8375 | 2.026041399 | 0.21075 | 0.502152305 | 1.54325 | 0.072470253 | 11.06475 | 4.468975826 | 121.321625 | 50.69006568 | 10.425 | 6.909730458 | 691.3425 | 51.17074304 | 3.885 | 9.249771619 | 21.725 | 51.74987319 | 49.425 | 14.6814296 | 50.925 | 19.00445671 | 2.081306523 | 4.970148222 | 15.875 | 40.60922771 | 18.85 | 50.46610248 | -1.4875 | 19.30786352 | 169.75 | 30.78047271 | 3.434496712
540 | 0.15 | 0.05 | 0.475 | 0 | 0 | 0.25 | 0.075 | 15 | 69485 | 5 | 2581.656754 | 2772.997121 | 10.67787257 | 2.4e-07 | 24.73409747 | 11.48152844 | 4.91e-06 | 0.850343789 | 0.850343789 | 1 | 1 | 1 | 1 | 17.21451137 | 2533.175 | 500.9669095 | 1.328807465 | 191.340367 | 0 | -0.8 | 1.981933399 | -1.075 | 2.20383189 | 0.2835 | 0.56774356 | 1.6245 | 0.214020443 | 10.6575 | 4.827622474 | 112.883 | 50.51094906 | 9.475 | 6.782283907 | 689.1125 | 51.42191745 | 5.16 | 10.32261595 | 28.75 | 57.55508231 | 56.325 | 32.38162094 | 47.725 | 19.04729311 | 2.820579635 | 5.665881583 | 19.45 | 43.71552928 | 27.8 | 63.65029458 | -4.175 | 26.79891556 | 178.5 | 46.55910223 | 3.169107856
798 | 0.05 | 0.05 | 0.65 | 0.075 | 0.05 | 0.125 | 0 | 2 | 7327 | 6 | 2581.278089 | 2712.029228 | 9.944206677 | 9.64e-09 | 24.58971197 | 13.37759327 | 5.69e-06 | 0.851135923 | 0.851135923 | 1 | 1 | 1 | 1 | 20.50446574 | 2474.45 | 299.6956748 | 1.183568967 | 130.751139 | 0 | -0.1635 | 1.266012539 | -0.74875 | 1.688508495 | 0.25575 | 0.555809713 | 1.613 | 0.171248358 | 9.61275 | 3.086574953 | 104.06885 | 37.42672121 | 7.425 | 5.214822624 | 668.7225 | 35.89179912 | 4.3575 | 9.467520465 | 24.475 | 53.18175792 | 48.375 | 22.9310788 | 44.775 | 14.00444126 | 2.604264353 | 5.671129056 | 15.025 | 37.11568907 | 41.3 | 97.15559685 | -13.1375 | 36.77006043 | 171.75 | 27.28438198 | 3.550387597
576 | 0.25 | 0 | 0.425 | 0.025 | 0 | 0.275 | 0.025 | 17 | 79217 | 5 | 2581.245847 | 2736.598098 | 10.12227632 | 2.98e-07 | 24.83162415 | 11.14530961 | 4.8e-06 | 0.75073229 | 0.75073229 | 1 | 1 | 1 | 1 | 17.16571302 | 2450.525 | 515.7207087 | 1.24969631 | 155.352251 | 0 | -1.349 | 2.408882313 | -1.59125 | 2.60787 | 0.38175 | 0.619991482 | 1.5905 | 0.160747473 | 10.08225 | 4.767186533 | 108.2078 | 51.10449478 | 9 | 6.618156843 | 687.475 | 48.93409726 | 7.1275 | 11.57676525 | 40.225 | 65.3239954 | 53.15 | 24.29151086 | 45.9 | 19.36724038 | 3.730322907 | 6.061618314 | 33.375 | 54.25849588 | 32.55 | 61.84130901 | 0.4125 | 17.42515692 | 168.25 | 41.52634706 | 3.165569144
394 | 0.05 | 0.075 | 0.525 | 0 | 0.05 | 0.3 | 0 | 27 | 86862 | 5 | 2580.958676 | 2772.721841 | 11.27696344 | 1.01e-08 | 24.78006145 | 8.499421753 | 3.6e-06 | 0.833860311 | 0.833860311 | 1 | 1 | 1 | 1 | 14.45000185 | 2543.825 | 377.9245221 | 1.19332254 | 191.763165 | 0 | -0.23575 | 1.217987864 | -0.5625 | 1.549949596 | 0.18375 | 0.486850529 | 1.55425 | 0.075195994 | 10.843 | 4.101814964 | 118.19915 | 47.80701068 | 9.8 | 6.652818951 | 685.335 | 49.57416943 | 3.1725 | 8.396219015 | 17.4 | 46.09110543 | 47.875 | 14.20772237 | 49.85 | 17.86833792 | 1.882310981 | 5.002528498 | 7.65 | 26.98013158 | 24.375 | 70.1924809 | -8.3625 | 31.75354065 | 172.25 | 25.14831008 | 3.597911227
91 | 0 | 0.15 | 0.625 | 0.075 | 0 | 0.1 | 0.05 | 16 | 77448 | 5 | 2580.757018 | 2728.160501 | 9.788796891 | 2.74e-07 | 24.45231187 | 17.34674122 | 7.26e-06 | 0.828662573 | 0.828662573 | 1 | 1 | 1 | 1 | 21.98185924 | 2504.15 | 350.565511 | 1.152635426 | 147.403483 | 0 | 0.165 | 0.335231263 | -0.79875 | 1.482796661 | 0.33975 | 0.630692031 | 1.6745 | 0.219054217 | 9.66525 | 3.484134747 | 100.1908 | 37.42188451 | 7.225 | 5.096506156 | 671.12 | 39.96448548 | 5.5425 | 10.28799999 | 30.525 | 56.66303358 | 54.75 | 32.99147617 | 43.225 | 14.16242829 | 3.54830668 | 6.59031909 | 10.875 | 27.7238052 | 62.25 | 116.1373648 | -25.6875 | 47.80803901 | 183 | 34.43835072 | 3.342465753
977 | 0.2 | 0 | 0.625 | 0.05 | 0 | 0.05 | 0.075 | 17 | 79062 | 5 | 2580.452335 | 2684.17674 | 9.044944132 | 3.11e-07 | 24.57122226 | 21.21371987 | 9.09e-06 | 0.800170222 | 0.800170222 | 1 | 1 | 1 | 1 | 30.08692307 | 2420.375 | 458.5983912 | 1.109483116 | 103.724405 | 0 | -1.045 | 2.246102179 | -1.3825 | 2.440249731 | 0.3495 | 0.605619311 | 1.668 | 0.23578804 | 9.0425 | 3.878346136 | 95.27265 | 37.52767369 | 6.675 | 4.911148033 | 669.3375 | 37.40561246 | 6.425 | 11.13561292 | 36.35 | 62.98037393 | 54.075 | 35.60504704 | 41.325 | 14.31849765 | 3.434545578 | 5.957292795 | 29.85 | 51.82689939 | 35.4 | 74.66083311 | -2.775 | 23.59474253 | 173 | 49.05099387 | 3.199260287
376 | 0.05 | 0.1 | 0.65 | 0 | 0 | 0.1 | 0.1 | 15 | 69361 | 5 | 2580.294911 | 2745.999292 | 10.03604851 | 2.31e-07 | 24.52098618 | 17.03527797 | 7.22e-06 | 0.893623081 | 0.893623081 | 1 | 1 | 1 | 1 | 23.30717515 | 2528.35 | 425.0866118 | 1.120571037 | 165.704381 | 0 | -0.2225 | 1.223351442 | -0.65 | 1.61322658 | 0.222 | 0.529174829 | 1.666 | 0.233824721 | 9.9965 | 4.163337934 | 104.35545 | 41.8151555 | 7.85 | 5.833309524 | 674.995 | 45.32294645 | 3.795 | 9.036563229 | 20.75 | 49.45187054 | 54.6 | 36.65160297 | 44.75 | 15.73809074 | 2.286075739 | 5.464730818 | 8.15 | 27.01902108 | 30.85 | 79.0343438 | -11.35 | 36.1441904 | 183 | 45.50824101 | 3.351648352
964 | 0.1 | 0.025 | 0.55 | 0 | 0.05 | 0.25 | 0.025 | 6 | 53249 | 6 | 2579.803879 | 2760.245426 | 10.77267446 | 1.17e-08 | 24.77493509 | 10.54568649 | 4.58e-06 | 0.833416122 | 0.833416122 | 1 | 1 | 1 | 1 | 15.86493412 | 2528.35 | 411.1580323 | 1.239873036 | 180.441547 | 0 | -0.53775 | 1.659475049 | -0.6875 | 1.852995885 | 0.17625 | 0.466795927 | 1.57375 | 0.145373442 | 10.6255 | 4.228385005 | 115.91655 | 47.20468747 | 9.425 | 6.602603653 | 683.2325 | 48.47322141 | 3.2325 | 8.554074687 | 18.05 | 47.79118643 | 49.25 | 22.3771647 | 49.025 | 17.63730067 | 1.74579817 | 4.635058224 | 12.8 | 36.86543096 | 16.375 | 48.8772378 | -1.7875 | 19.18882732 | 171.75 | 35.41803919 | 3.487309645
635 | 0 | 0.125 | 0.6 | 0.05 | 0.025 | 0.15 | 0.05 | 3 | 11448 | 6 | 2579.671838 | 2750.703259 | 10.82723055 | 8.63e-09 | 24.53549495 | 12.5692775 | 5.1e-06 | 0.825155897 | 0.825155897 | 1 | 1 | 1 | 1 | 19.25750747 | 2535.575 | 357.3521294 | 1.242788778 | 171.031421 | 0 | 0.12325 | 0.29137937 | -0.62 | 1.346467601 | 0.26475 | 0.574947769 | 1.64725 | 0.214918444 | 10.2085 | 3.776556997 | 107.7056 | 41.96289234 | 8.225 | 5.875744634 | 675.95 | 44.25071186 | 4.3175 | 9.375550317 | 23.7 | 51.46707686 | 53.825 | 31.59263166 | 46.025 | 15.72813959 | 2.769302545 | 6.016687346 | 7.75 | 23.26343698 | 47.975 | 104.6457088 | -20.1125 | 43.77363469 | 181.75 | 35.48855449 | 3.376683697
864 | 0.125 | 0.05 | 0.575 | 0.075 | 0.025 | 0.15 | 0 | 2 | 9399 | 6 | 2578.38965 | 2712.207975 | 9.698443735 | 1.22e-08 | 24.63429478 | 12.14724484 | 5.12e-06 | 0.801013371 | 0.801013371 | 1 | 1 | 1 | 1 | 19.40980549 | 2433.375 | 377.9001646 | 1.29897334 | 133.818325 | 0 | -0.57675 | 1.890472676 | -1.19875 | 2.162102203 | 0.35925 | 0.62297828 | 1.6135 | 0.166080553 | 9.391 | 3.500438401 | 100.752425 | 40.33136226 | 7.375 | 5.308895836 | 671.7875 | 38.41554495 | 6.315 | 10.94683858 | 35.5 | 61.5446992 | 49.8 | 22.78947125 | 43.375 | 15.27692296 | 3.610789412 | 6.278057025 | 24.25 | 46.36741852 | 48.725 | 97.49794549 | -12.2375 | 37.22465371 | 169.5 | 30.81801421 | 3.403614458
660 | 0.075 | 0.125 | 0.525 | 0.125 | 0 | 0.125 | 0.025 | 5 | 40752 | 6 | 2578.076386 | 2718.717941 | 9.559961388 | 2.69e-07 | 24.51144298 | 15.781585 | 6.6e-06 | 0.7827585 | 0.7827585 | 1 | 1 | 1 | 1 | 20.82474915 | 2454.825 | 387.5830161 | 1.404570035 | 140.641555 | 0 | -0.2045 | 1.55972746 | -1.34375 | 2.022596954 | 0.4785 | 0.690356973 | 1.67575 | 0.222563334 | 9.438 | 3.548220117 | 97.941925 | 39.03525686 | 7.175 | 5.059088357 | 673.0375 | 39.04720661 | 8.0825 | 11.65617621 | 45.15 | 65.12892982 | 56.775 | 31.60971963 | 42.275 | 14.87613441 | 4.901545735 | 7.088643453 | 24.85 | 44.10530014 | 78.8 | 122.7956025 | -26.975 | 49.06334553 | 179 | 35.41186242 | 3.152796125
651 | 0.175 | 0 | 0.5 | 0.05 | 0.05 | 0.2 | 0.025 | 8 | 65176 | 6 | 2577.70999 | 2730.059864 | 10.1368535 | 3.26e-07 | 24.7613128 | 12.35378294 | 5.38e-06 | 0.775818695 | 0.775818695 | 1 | 1 | 1 | 1 | 18.10492211 | 2462.15 | 446.0962648 | 1.365276015 | 152.349874 | 0 | -0.90725 | 2.134219983 | -1.2325 | 2.333895617 | 0.315 | 0.584884604 | 1.6015 | 0.192996762 | 10.05925 | 4.224459366 | 109.337725 | 46.99740711 | 8.7 | 6.309516622 | 679.93 | 44.79496735 | 5.7725 | 10.72056406 | 32.675 | 60.66275113 | 52.025 | 26.82208745 | 46.5 | 17.69321904 | 3.099037225 | 5.760101983 | 26.775 | 49.81891584 | 32.925 | 74.15065323 | -3.075 | 23.48098965 | 169 | 40.73082371 | 3.248438251
813 | 0.2 | 0.025 | 0.35 | 0.025 | 0.025 | 0.375 | 0 | 2 | 4194 | 6 | 2576.842441 | 2765.676948 | 11.03753455 | 1.49e-08 | 24.91823871 | 10.33575512 | 4.44e-06 | 0.76130432 | 0.76130432 | 1 | 1 | 1 | 1 | 15.72742222 | 2501.075 | 499.7250438 | 1.333802255 | 188.834507 | 0 | -1.06025 | 2.2332493 | -1.37875 | 2.43687524 | 0.351 | 0.608460352 | 1.55775 | 0.11312576 | 10.88375 | 4.818852917 | 118.0813 | 53.90902436 | 10.4 | 6.984983894 | 695.2125 | 51.22963101 | 6.445 | 11.16801124 | 36.225 | 62.78116258 | 52.9 | 17.81263596 | 49.55 | 20.37762253 | 3.463070959 | 6.015100657 | 27.725 | 50.4256817 | 34.075 | 70.06938971 | -3.175 | 25.36793005 | 169 | 35.19943181 | 3.194706994
103 | 0.2 | 0 | 0.575 | 0.1 | 0.05 | 0.075 | 0 | 25 | 84584 | 5 | 2576.454731 | 2688.62012 | 8.852518082 | 2.47e-07 | 24.64924737 | 17.2090013 | 7.5e-06 | 0.751167864 | 0.751167864 | 1 | 1 | 1 | 1 | 24.2828837 | 2358.1 | 379.1271423 | 1.214399255 | 112.165389 | 0 | -0.988 | 2.286008749 | -1.565 | 2.466378925 | 0.423 | 0.646560902 | 1.6215 | 0.192009765 | 8.762 | 3.092194366 | 95.0851 | 36.73543819 | 6.6 | 4.570557953 | 665.1475 | 28.87756038 | 7.63 | 11.6664519 | 43.3 | 66.17408858 | 49.325 | 25.03236655 | 41.25 | 14.03878556 | 4.185024331 | 6.405886302 | 35.1 | 53.81719056 | 51 | 95.36036913 | -7.95 | 32.19972826 | 163.25 | 35.80415479 | 3.309680689
265 | 0.175 | 0.025 | 0.475 | 0.1 | 0.05 | 0.175 | 0 | 2 | 3568 | 6 | 2576.442832 | 2723.833758 | 9.833950934 | 1.59e-08 | 24.71465443 | 12.50740281 | 5.35e-06 | 0.751826605 | 0.751826605 | 1 | 1 | 1 | 1 | 18.87654387 | 2418.15 | 418.6245066 | 1.435915592 | 147.390926 | 0 | -0.837 | 2.17931893 | -1.5025 | 2.383483533 | 0.42675 | 0.65250819 | 1.61375 | 0.195124159 | 9.61025 | 3.844764939 | 103.966375 | 44.72577823 | 8.025 | 5.820169671 | 675.84 | 40.31622378 | 7.6 | 11.62037005 | 42.975 | 65.69417307 | 52.5 | 25.33475873 | 44.475 | 16.92776935 | 4.253280737 | 6.517500744 | 32.525 | 51.98268341 | 55 | 100.5067162 | -11.2375 | 36.43006785 | 167.5 | 36.38337532 | 3.19047619
211 | 0.1 | 0.075 | 0.65 | 0.075 | 0 | 0.05 | 0.05 | 5 | 17768 | 6 | 2575.044823 | 2690.881137 | 9.088445364 | 2.74e-07 | 24.48747972 | 21.57739731 | 9.16e-06 | 0.813873143 | 0.813873143 | 1 | 1 | 1 | 1 | 27.82549846 | 2438.775 | 385.9126512 | 1.198380707 | 115.836314 | 0 | -0.42575 | 1.724321443 | -1.13625 | 2.055936146 | 0.363 | 0.629528395 | 1.67125 | 0.21966096 | 9.03875 | 3.325258026 | 94.432 | 33.67978078 | 6.425 | 4.381138551 | 666.435 | 34.12988097 | 6.285 | 10.89409358 | 35.175 | 60.98683772 | 53.125 | 33.01074636 | 41.075 | 12.88873054 | 3.679045817 | 6.398033062 | 21.675 | 43.58863814 | 52.725 | 102.6257734 | -15.525 | 40.59324913 | 176.25 | 40.29190365 | 3.317647059
240 | 0.125 | 0.05 | 0.575 | 0 | 0 | 0.175 | 0.075 | 15 | 74075 | 5 | 2574.823466 | 2744.569793 | 10.16708311 | 2.36e-07 | 24.6506641 | 12.83456793 | 5.5e-06 | 0.875272755 | 0.875272755 | 1 | 1 | 1 | 1 | 19.13460332 | 2512.9 | 463.2522423 | 1.227202984 | 169.746327 | 0 | -0.66225 | 1.835887371 | -0.925 | 2.063219571 | 0.249 | 0.541381566 | 1.6335 | 0.210814492 | 10.15325 | 4.45491997 | 107.405675 | 45.91407404 | 8.45 | 6.276742786 | 680.7775 | 47.97058207 | 4.5075 | 9.78949405 | 25.075 | 54.49926032 | 53.85 | 32.56036701 | 45.8 | 17.29624237 | 2.485071282 | 5.420301663 | 16.375 | 40.53374366 | 25.325 | 62.75204678 | -4.475 | 26.68308219 | 177.75 | 44.97151876 | 3.300835655
164 | 0.175 | 0.05 | 0.4 | 0 | 0 | 0.35 | 0.025 | 15 | 73926 | 5 | 2573.990931 | 2767.77739 | 10.86887226 | 2.36e-07 | 24.85326494 | 10.38411096 | 4.46e-06 | 0.825627606 | 0.825627606 | 1 | 1 | 1 | 1 | 15.54924379 | 2519.7 | 503.1609683 | 1.280982265 | 193.786459 | 0 | -0.93775 | 2.10895411 | -1.225 | 2.326343698 | 0.318 | 0.590923853 | 1.575 | 0.134126806 | 10.82975 | 4.87819305 | 116.014725 | 53.1870388 | 10.1 | 6.956292116 | 694.275 | 52.22481091 | 5.8125 | 10.79013873 | 32.425 | 60.23283469 | 53.425 | 22.06794904 | 48.8 | 20.103731 | 3.156087988 | 5.882144711 | 22.525 | 46.47794504 | 30.275 | 64.44105349 | -3.875 | 26.91090625 | 173 | 37.82856064 | 3.238184371
221 | 0.1 | 0.1 | 0.55 | 0.075 | 0 | 0.175 | 0 | 28 | 92045 | 5 | 2573.675599 | 2716.104702 | 9.882535245 | 1.39e-08 | 24.60818353 | 11.9374791 | 4.9e-06 | 0.753930567 | 0.753930567 | 1 | 1 | 1 | 1 | 18.22658372 | 2444.85 | 386.2539029 | 1.288617035 | 142.429103 | 0 | -0.4125 | 1.729570395 | -1.22375 | 2.08005371 | 0.40125 | 0.652377144 | 1.6215 | 0.15892687 | 9.45325 | 3.620208135 | 99.8417 | 41.08643853 | 7.425 | 5.347370849 | 674.1225 | 40.8994773 | 6.9075 | 11.22359986 | 38.525 | 62.62107772 | 51.075 | 22.65434561 | 42.975 | 15.61647768 | 4.082810576 | 6.657469654 | 22.175 | 43.45163259 | 59.2 | 107.1651063 | -18.5125 | 43.62489076 | 172.75 | 28.1058268 | 3.382280959
422 | 0.2 | 0 | 0.35 | 0.025 | 0.05 | 0.375 | 0 | 25 | 83875 | 5 | 2573.666479 | 2768.850973 | 11.14469942 | 2.39e-07 | 24.9533003 | 10.85021391 | 4.73e-06 | 0.751377449 | 0.751377449 | 1 | 1 | 1 | 1 | 15.57923566 | 2509.15 | 492.668527 | 1.299144896 | 195.184494 | 0 | -1.0735 | 2.225333177 | -1.29125 | 2.421928145 | 0.31275 | 0.580594469 | 1.5495 | 0.119414195 | 11.06375 | 4.771414197 | 121.27 | 53.61486021 | 10.725 | 7.028468894 | 695.4025 | 51.07880425 | 5.8225 | 10.81021479 | 32.875 | 61.02507169 | 52.475 | 18.14798543 | 50.775 | 20.21693288 | 3.059306201 | 5.682772452 | 27.225 | 50.59865981 | 27.6 | 60.26640855 | -0.1875 | 17.22123961 | 167.75 | 36.36533377 | 3.196760362
54 | 0.05 | 0.125 | 0.575 | 0 | 0 | 0.125 | 0.125 | 15 | 72406 | 5 | 2573.488005 | 2767.429599 | 10.4621943 | 2.4e-07 | 24.53421209 | 15.85823177 | 6.66e-06 | 0.872038483 | 0.872038483 | 1 | 1 | 1 | 1 | 21.61423982 | 2551.3 | 464.1851032 | 1.247773704 | 193.941594 | 0 | -0.20925 | 1.228548712 | -0.7375 | 1.669533992 | 0.26025 | 0.565775961 | 1.68325 | 0.258480052 | 10.404 | 4.543097952 | 107.7808 | 45.85717337 | 8.575 | 6.316199411 | 680.635 | 49.07270907 | 4.4175 | 9.594135904 | 24.1 | 52.3845397 | 58.675 | 39.94645635 | 45.925 | 17.2748191 | 2.689840497 | 5.863038675 | 8.65 | 27.04861364 | 37.325 | 86.4986669 | -14.3375 | 39.83299316 | 187 | 49.65883607 | 3.187047294
792 | 0.175 | 0.05 | 0.4 | 0 | 0 | 0.375 | 0 | 59 | 97788 | 4 | 2572.997784 | 2758.86631 | 10.81246176 | 2.32e-07 | 24.8821405 | 10.00711729 | 4.31e-06 | 0.82584967 | 0.82584967 | 1 | 1 | 1 | 1 | 14.93023902 | 2509.575 | 488.7714132 | 1.189133505 | 185.868526 | 0 | -0.93775 | 2.10895411 | -1.225 | 2.326343698 | 0.318 | 0.590923853 | 1.5535 | 0.047568372 | 10.76475 | 4.781935794 | 115.942475 | 53.0967412 | 10.075 | 6.922382177 | 694.05 | 51.91655805 | 5.8125 | 10.79013873 | 32.425 | 60.23283469 | 51.125 | 14.087561 | 48.775 | 20.07297624 | 3.156087988 | 5.882144711 | 22.525 | 46.47794504 | 30.275 | 64.44105349 | -3.875 | 26.91090625 | 170.25 | 31.18393016 | 3.33007335
788 | 0.15 | 0.025 | 0.625 | 0.025 | 0 | 0.075 | 0.1 | 5 | 35955 | 6 | 2570.744649 | 2709.352823 | 9.615982477 | 2.96e-07 | 24.56239163 | 18.73920254 | 8e-06 | 0.844425058 | 0.844425058 | 1 | 1 | 1 | 1 | 26.94695264 | 2480.125 | 466.8029663 | 1.187292785 | 138.608174 | 0 | -0.78475 | 1.994415939 | -1.07875 | 2.208078562 | 0.282 | 0.564518379 | 1.67425 | 0.247789099 | 9.61275 | 4.232946957 | 100.87385 | 41.15004685 | 7.425 | 5.611984943 | 673.8375 | 42.89118026 | 5.14 | 10.28505712 | 28.875 | 57.78848826 | 55.8 | 37.99552605 | 43.425 | 15.55938222 | 2.792054253 | 5.601201749 | 21.575 | 45.71098746 | 29.125 | 68.7932364 | -3.775 | 25.14282949 | 178.5 | 50.86993218 | 3.198924731
416 | 0.25 | 0 | 0.425 | 0.05 | 0.025 | 0.25 | 0 | 25 | 83732 | 5 | 2569.57129 | 2726.460785 | 9.848033943 | 2.54e-07 | 24.83467518 | 11.57555088 | 5.01e-06 | 0.726499979 | 0.726499979 | 1 | 1 | 1 | 1 | 17.35016884 | 2410.95 | 484.470688 | 1.298813877 | 156.889495 | 0 | -1.3205 | 2.43131338 | -1.6825 | 2.614444253 | 0.4185 | 0.639533228 | 1.5805 | 0.144740285 | 9.7725 | 4.439747037 | 105.94905 | 49.5834855 | 8.625 | 6.35487018 | 682.77 | 45.69728767 | 7.73 | 11.81482543 | 43.7 | 66.77282381 | 51.15 | 20.35012285 | 45.075 | 18.80742872 | 4.105562284 | 6.279734668 | 36 | 55.11351921 | 40.35 | 75.42763088 | -2.175 | 23.80928128 | 164 | 36.86461718 | 3.206256109
922 | 0.125 | 0.05 | 0.65 | 0.025 | 0 | 0.125 | 0.025 | 5 | 40786 | 6 | 2569.03902 | 2696.39279 | 9.402879961 | 1.11e-08 | 24.60690431 | 14.40437025 | 6.13e-06 | 0.824440729 | 0.824440729 | 1 | 1 | 1 | 1 | 21.18812948 | 2442.3 | 394.9544404 | 1.134099867 | 127.35377 | 0 | -0.63375 | 1.854699015 | -1.01625 | 2.100666189 | 0.28575 | 0.572245085 | 1.6145 | 0.154320284 | 9.256 | 3.602968082 | 98.532875 | 38.54705932 | 7.025 | 5.116089815 | 670.2425 | 39.14543963 | 5.11 | 10.22545354 | 28.55 | 57.15634261 | 48.2 | 23.8947693 | 42.575 | 14.63196415 | 2.860310658 | 5.745089723 | 19 | 42.72879591 | 33.125 | 76.91234865 | -7.0625 | 30.82109414 | 170.75 | 33.86646571 | 3.54253112
803 | 0.125 | 0 | 0.65 | 0.025 | 0.05 | 0.125 | 0.025 | 8 | 58696 | 6 | 2568.27518 | 2700.741159 | 9.683165929 | 2.49e-07 | 24.67370436 | 14.38690695 | 6.32e-06 | 0.825423435 | 0.825423435 | 1 | 1 | 1 | 1 | 21.24536258 | 2458.45 | 379.1455492 | 1.134099867 | 132.465979 | 0 | -0.66025 | 1.84162223 | -0.84125 | 2.031098456 | 0.20925 | 0.498283993 | 1.598 | 0.168748333 | 9.616 | 3.630242278 | 104.910275 | 40.64009195 | 7.675 | 5.618663097 | 670.6225 | 38.99241905 | 3.865 | 9.205067898 | 21.85 | 52.02621935 | 47.35 | 24.22245859 | 45.025 | 15.2389099 | 2.052781142 | 4.891977531 | 18 | 42.92726406 | 20.175 | 57.02362997 | -1.0875 | 16.87079114 | 168.25 | 36.32406227 | 3.553326294
122 | 0.2 | 0 | 0.375 | 0.075 | 0.075 | 0.275 | 0 | 25 | 85826 | 5 | 2567.971225 | 2744.348535 | 10.57203096 | 2.65e-07 | 24.87021318 | 11.99879527 | 5.24e-06 | 0.727381198 | 0.727381198 | 1 | 1 | 1 | 1 | 16.90595822 | 2456.35 | 465.5359036 | 1.433259277 | 176.37731 | 0 | -1.0165 | 2.266322517 | -1.47375 | 2.455045506 | 0.38625 | 0.627501743 | 1.58 | 0.182592442 | 10.45575 | 4.426626756 | 114.7574 | 51.08806396 | 9.7 | 6.690291473 | 686.2825 | 46.71886604 | 7.0275 | 11.420026 | 39.825 | 64.69037312 | 53.275 | 23.39336177 | 48.4 | 19.26629181 | 3.809784955 | 6.19702856 | 32.475 | 52.89659134 | 43.2 | 85.9927904 | -5.3625 | 28.34541133 | 166.25 | 38.64501908 | 3.120600657
880 | 0 | 0.175 | 0.575 | 0.025 | 0 | 0.175 | 0.05 | 16 | 74524 | 5 | 2567.340899 | 2742.17767 | 10.68179478 | 1.14e-08 | 24.54368739 | 12.55375069 | 5.06e-06 | 0.77887635 | 0.77887635 | 1 | 1 | 1 | 1 | 17.92892902 | 2523.175 | 387.7403698 | 1.170244369 | 174.836771 | 0 | 0.12125 | 0.25873913 | -0.70375 | 1.407674834 | 0.3045 | 0.609064652 | 1.63975 | 0.192477109 | 10.12825 | 3.978133914 | 105.5928 | 43.78873071 | 8.225 | 5.93079885 | 677.6475 | 46.30205712 | 4.96 | 9.92070562 | 26.925 | 53.85507752 | 53.2 | 29.594932 | 45.125 | 16.53358325 | 3.201592685 | 6.405408831 | 6.125 | 17.55304461 | 53.125 | 106.5387694 | -23.5 | 47.05953676 | 182 | 33.18132005 | 3.421052632
781 | 0.125 | 0.1 | 0.525 | 0.1 | 0 | 0.125 | 0.025 | 5 | 37901 | 6 | 2566.274209 | 2707.060701 | 9.349971682 | 2.89e-07 | 24.56260011 | 15.27614431 | 6.43e-06 | 0.762438593 | 0.762438593 | 1 | 1 | 1 | 1 | 20.96550558 | 2424.9 | 414.9118461 | 1.410886824 | 140.786492 | 0 | -0.52175 | 1.91855139 | -1.465 | 2.216083257 | 0.4725 | 0.681889837 | 1.658 | 0.210299786 | 9.25525 | 3.672091357 | 96.662975 | 39.90196052 | 7.1 | 5.093132631 | 672.5975 | 38.97695786 | 8.1625 | 11.77314078 | 45.675 | 65.89855366 | 54.8 | 30.0184943 | 41.75 | 15.24098094 | 4.793558306 | 6.93886597 | 27.875 | 47.50378274 | 69.475 | 113.3174716 | -20.8 | 45.6575295 | 174.75 | 37.41573867 | 3.188868613
55 | 0 | 0.2 | 0.45 | 0.1 | 0 | 0.25 | 0 | 57 | 96164 | 4 | 2565.724398 | 2740.065814 | 11.24429862 | 1.38e-08 | 24.57895585 | 8.958989699 | 3.46e-06 | 0.699930718 | 0.699930718 | 1 | 1 | 1 | 1 | 16.50332861 | 2513.2 | 371.5090308 | 1.258048145 | 174.341416 | 0 | 0.22 | 0.371133399 | -1.065 | 1.62727533 | 0.453 | 0.692142326 | 1.637 | 0.18075121 | 10.261 | 3.864987581 | 106.8286 | 45.79541184 | 8.6 | 6.011655346 | 682.305 | 46.43740384 | 7.39 | 11.29030115 | 40.7 | 62.18367953 | 55.75 | 24.77473511 | 45.5 | 17.33926181 | 4.731075574 | 7.232839824 | 14.5 | 31.18092366 | 83 | 127.5209787 | -34.25 | 52.48059165 | 181.5 | 21.74281491 | 3.255605381
302 | 0.075 | 0.15 | 0.425 | 0.075 | 0 | 0.275 | 0 | 28 | 91975 | 5 | 2565.601684 | 2745.011147 | 10.96640653 | 1.55e-08 | 24.67403663 | 8.967413018 | 3.57e-06 | 0.70425455 | 0.70425455 | 1 | 1 | 1 | 1 | 16.3132596 | 2490.725 | 422.9772445 | 1.391786819 | 179.409463 | 0 | -0.24825 | 1.534595855 | -1.24875 | 1.994319668 | 0.44325 | 0.677909977 | 1.6145 | 0.1626799 | 10.24 | 4.185001195 | 107.673875 | 48.27649432 | 8.85 | 6.26318609 | 684.785 | 47.6898236 | 7.5 | 11.46311476 | 41.55 | 63.53540352 | 54.475 | 22.62740319 | 45.75 | 18.29719924 | 4.554831739 | 6.984568449 | 20.1 | 40.21865239 | 69.675 | 115.0800564 | -24.7875 | 48.39252105 | 176.75 | 27.51249716 | 3.244607618
392 | 0.25 | 0 | 0.55 | 0.05 | 0 | 0.1 | 0.05 | 17 | 79746 | 5 | 2564.485261 | 2684.698007 | 8.991006703 | 3.51e-07 | 24.65764906 | 15.6787118 | 6.73e-06 | 0.750332651 | 0.750332651 | 1 | 1 | 1 | 1 | 24.16143151 | 2383.3 | 479.28865 | 1.205215677 | 120.212746 | 0 | -1.3205 | 2.43131338 | -1.6825 | 2.614444253 | 0.4185 | 0.639533228 | 1.641 | 0.211610491 | 8.976 | 4.042399535 | 95.14955 | 41.12398171 | 6.95 | 5.229483722 | 672.17 | 39.25813419 | 7.73 | 11.81482543 | 43.7 | 66.77282381 | 52.85 | 31.26063819 | 41.15 | 15.72028944 | 4.105562284 | 6.279734668 | 36 | 55.11351921 | 40.35 | 75.42763088 | -2.175 | 23.80928128 | 168 | 46.32493929 | 3.178807947
841 | 0.2 | 0.075 | 0.35 | 0.05 | 0 | 0.325 | 0 | 28 | 93520 | 5 | 2564.404322 | 2744.285199 | 10.61319723 | 1.68e-08 | 24.8271649 | 10.1054881 | 4.2e-06 | 0.707275771 | 0.707275771 | 1 | 1 | 1 | 1 | 16.71493932 | 2455.475 | 500.3802048 | 1.398659259 | 179.880877 | 0 | -1.00525 | 2.268819062 | -1.645 | 2.465532397 | 0.46425 | 0.670048086 | 1.58575 | 0.139694085 | 10.279 | 4.711379204 | 109.5174 | 52.74104395 | 9.4 | 6.67757441 | 690.3525 | 49.51684051 | 8.2925 | 11.95900053 | 46.4 | 66.94467865 | 54.05 | 20.10466364 | 46.3 | 20.03147523 | 4.645839853 | 6.72790684 | 31.35 | 51.22721445 | 54.825 | 94.08875796 | -11.7375 | 38.69964268 | 170 | 34.64101615 | 3.145235893
911 | 0.175 | 0 | 0.45 | 0.025 | 0.05 | 0.25 | 0.05 | 8 | 59333 | 6 | 2564.243109 | 2753.648236 | 10.749963 | 3.34e-07 | 24.8118122 | 11.74492673 | 5.11e-06 | 0.775487137 | 0.775487137 | 1 | 1 | 1 | 1 | 17.16089831 | 2509.125 | 484.3171578 | 1.402716896 | 189.405127 | 0 | -0.93575 | 2.114208939 | -1.14125 | 2.308811586 | 0.27825 | 0.556659175 | 1.6015 | 0.210589055 | 10.6895 | 4.649849433 | 115.937175 | 50.42225002 | 9.75 | 6.807165342 | 687.5175 | 49.40899153 | 5.17 | 10.34423028 | 29.2 | 58.41198507 | 54.6 | 29.97899264 | 48.9 | 18.95494658 | 2.723797848 | 5.452664327 | 24.15 | 48.37331392 | 25.125 | 59.30859444 | -0.4875 | 17.11048198 | 172.5 | 45.8121163 | 3.159340659
749 | 0.025 | 0.15 | 0.6 | 0.075 | 0 | 0.05 | 0.1 | 5 | 30284 | 6 | 2563.931666 | 2724.930525 | 9.789749757 | 3.03e-07 | 24.41531755 | 22.59480727 | 9.38e-06 | 0.784909941 | 0.784909941 | 1 | 1 | 1 | 1 | 26.93292885 | 2504.175 | 411.4949506 | 1.257600519 | 160.998859 | 0 | 0.02725 | 0.947557353 | -0.94875 | 1.684209291 | 0.37425 | 0.648652016 | 1.716 | 0.26181864 | 9.6935 | 3.86386306 | 99.209325 | 38.60451986 | 7.25 | 5.228527517 | 671.7375 | 40.94473524 | 6.195 | 10.73380059 | 34.2 | 59.2710722 | 59.5 | 40.20012438 | 42.8 | 14.64786674 | 3.883815033 | 6.741023734 | 13.95 | 32.71845809 | 64.725 | 115.8388941 | -25.3875 | 48.00553191 | 187 | 45.72745346 | 3.142857143
774 | 0.2 | 0.05 | 0.325 | 0 | 0 | 0.4 | 0.025 | 15 | 73958 | 5 | 2563.667717 | 2773.83901 | 11.17559814 | 2.38e-07 | 24.9148268 | 10.7140203 | 4.59e-06 | 0.800647918 | 0.800647918 | 1 | 1 | 1 | 1 | 16.14626304 | 2526.475 | 532.4363806 | 1.295689757 | 210.171293 | 0 | -1.0755 | 2.220217275 | -1.375 | 2.433490292 | 0.3525 | 0.611284508 | 1.5685 | 0.134954622 | 11.132 | 5.100768177 | 119.29095 | 55.72260552 | 10.775 | 7.132627496 | 699.8875 | 53.07164114 | 6.465 | 11.20028013 | 36.1 | 62.58106742 | 55.125 | 21.92280491 | 49.925 | 21.10851428 | 3.491596341 | 6.07222422 | 25.6 | 48.89212616 | 32.75 | 65.12823888 | -3.575 | 27.01910204 | 173 | 39.57271787 | 3.138321995
262 | 0.075 | 0.1 | 0.65 | 0.1 | 0 | 0 | 0.075 | 19 | 82321 | 5 | 2563.61547 | 2682.76974 | 9.026585572 | 2.28e-07 | 24.40365859 | 36.11367392 | 1.52e-05 | 0.797530228 | 0.797530228 | 1 | 1 | 1 | 1 | 35.43396645 | 2445.1 | 386.4270177 | 1.129065989 | 119.15427 | 0 | -0.24625 | 1.540914805 | -1.165 | 1.974848095 | 0.4035 | 0.655894618 | 1.7115 | 0.250215407 | 8.98275 | 3.239989959 | 92.456125 | 30.80803023 | 6.15 | 3.96579122 | 664.545 | 31.54120281 | 6.8575 | 11.14214718 | 38.325 | 62.28618928 | 56.775 | 38.28020866 | 40.35 | 11.8670763 | 4.1225416 | 6.71754751 | 21.725 | 42.48763791 | 64.525 | 114.0793556 | -21.4 | 45.3 | 181 | 44.59820624 | 3.188022897
278 | 0.15 | 0 | 0.525 | 0.025 | 0.05 | 0.175 | 0.075 | 8 | 61908 | 6 | 2562.378832 | 2741.194482 | 10.50454014 | 3.39e-07 | 24.72138823 | 13.1712004 | 5.72e-06 | 0.800261732 | 0.800261732 | 1 | 1 | 1 | 1 | 19.37737047 | 2512.475 | 467.3652205 | 1.364153697 | 178.81565 | 0 | -0.798 | 1.987385468 | -0.99125 | 2.179560951 | 0.24375 | 0.529403851 | 1.6295 | 0.238913687 | 10.45225 | 4.484581635 | 112.7332 | 47.48001195 | 9.1 | 6.556675987 | 682.13 | 47.44253471 | 4.5175 | 9.81294776 | 25.525 | 55.43328761 | 55.2 | 34.40508683 | 47.8 | 17.80056179 | 2.388289495 | 5.190767002 | 21.075 | 45.83469619 | 22.65 | 58.22995363 | -0.7875 | 16.99370748 | 175.25 | 49.09111427 | 3.174818841
308 | 0.25 | 0 | 0.35 | 0 | 0 | 0.375 | 0.025 | 33 | 95326 | 4 | 2560.65135 | 2752.851004 | 10.88703382 | 2.3e-07 | 24.93281796 | 10.60960646 | 4.57e-06 | 0.750608471 | 0.750608471 | 1 | 1 | 1 | 1 | 16.23574521 | 2500.875 | 542.886599 | 1.17404429 | 192.199654 | 0 | -1.3775 | 2.385899987 | -1.5 | 2.598076211 | 0.345 | 0.597557529 | 1.5665 | 0.134043836 | 10.8495 | 5.126311027 | 116.9361 | 55.16621891 | 10.375 | 7.105235746 | 697.56 | 52.33856035 | 6.525 | 11.30163152 | 36.75 | 63.65286718 | 54.2 | 22.02634786 | 49.075 | 20.88706238 | 3.35508353 | 5.811175138 | 30.75 | 53.26056233 | 24.75 | 42.86825749 | 3 | 5.196152423 | 169.75 | 41.56245301 | 3.131918819
352 | 0.15 | 0 | 0.575 | 0.025 | 0.05 | 0.175 | 0.025 | 8 | 66445 | 6 | 2560.04777 | 2712.378374 | 9.986929311 | 2.68e-07 | 24.73531538 | 12.60016885 | 5.52e-06 | 0.80050422 | 0.80050422 | 1 | 1 | 1 | 1 | 18.63767803 | 2465.225 | 418.2090678 | 1.242014724 | 152.330604 | 0 | -0.798 | 1.987385468 | -0.99125 | 2.179560951 | 0.24375 | 0.529403851 | 1.5915 | 0.170287257 | 9.91825 | 4.016645296 | 108.1865 | 44.7272411 | 8.35 | 6.109623556 | 676.235 | 43.30215093 | 4.5175 | 9.81294776 | 25.525 | 55.43328761 | 49.05 | 24.51525036 | 46.15 | 16.79665145 | 2.388289495 | 5.190767002 | 21.075 | 45.83469619 | 22.65 | 58.22995363 | -0.7875 | 16.99370748 | 168.25 | 38.13708825 | 3.430173293
725 | 0.225 | 0.025 | 0.55 | 0.05 | 0 | 0.15 | 0 | 28 | 91218 | 5 | 2559.246309 | 2690.481874 | 8.99276145 | 1.51e-08 | 24.69569596 | 12.94546192 | 5.54e-06 | 0.746863741 | 0.746863741 | 1 | 1 | 1 | 1 | 20.10156621 | 2369.1 | 434.1184631 | 1.191009295 | 131.235565 | 0 | -1.1695 | 2.352720712 | -1.62 | 2.539286317 | 0.42225 | 0.645571404 | 1.60025 | 0.134210422 | 8.88625 | 3.701916185 | 95.081925 | 40.72996516 | 6.925 | 5.0960156 | 671.5225 | 38.25736849 | 7.7 | 11.76957943 | 43.375 | 66.29920343 | 48.325 | 19.59258469 | 41.125 | 15.58715417 | 4.173818689 | 6.394400028 | 33.425 | 53.36707201 | 44.35 | 82.35610178 | -5.4625 | 29.91955621 | 163.75 | 32.99147617 | 3.388515261
862 | 0.075 | 0.1 | 0.6 | 0 | 0 | 0.175 | 0.05 | 15 | 74294 | 5 | 2558.812339 | 2728.310926 | 10.21516658 | 9.65e-09 | 24.61768834 | 12.24330824 | 5.13e-06 | 0.841065123 | 0.841065123 | 1 | 1 | 1 | 1 | 18.31385909 | 2501.375 | 419.9072331 | 1.185830163 | 169.498587 | 0 | -0.36025 | 1.474895738 | -0.8 | 1.812456896 | 0.2565 | 0.557788266 | 1.619 | 0.175011428 | 9.96675 | 4.126118871 | 105.286075 | 44.10187063 | 8.125 | 5.988269784 | 677.435 | 46.17391877 | 4.4475 | 9.659787459 | 24.425 | 53.10079449 | 50.925 | 27.71947646 | 45.025 | 16.64104489 | 2.621584092 | 5.720083587 | 11.225 | 32.38324219 | 33.325 | 79.57775679 | -11.05 | 36.28667111 | 176.75 | 37.03967467 | 3.470790378
559 | 0.175 | 0.025 | 0.625 | 0.075 | 0.025 | 0.075 | 0 | 2 | 1080 | 6 | 2557.82992 | 2674.589058 | 8.810319271 | 1.41e-08 | 24.60885406 | 16.7061939 | 7.16e-06 | 0.776089584 | 0.776089584 | 1 | 1 | 1 | 1 | 24.66870497 | 2366.6 | 367.886314 | 1.171755944 | 116.759138 | 0 | -0.8655 | 2.160652621 | -1.41125 | 2.369348209 | 0.39 | 0.633845407 | 1.61725 | 0.163935772 | 8.643 | 2.949958644 | 92.946275 | 34.12043 | 6.275 | 4.189197417 | 663.985 | 28.89405259 | 6.9975 | 11.37135628 | 39.5 | 64.18177311 | 47.55 | 22.2507865 | 40.475 | 13.1110402 | 3.87804136 | 6.316393321 | 29.9 | 50.89636529 | 47.2 | 92.00630413 | -8.65 | 33.32870385 | 164.5 | 32.08971798 | 3.459516299
47 | 0.05 | 0.05 | 0.65 | 0 | 0.05 | 0.1 | 0.1 | 6 | 54836 | 6 | 2557.491142 | 2742.639328 | 10.70681469 | 9.94e-09 | 24.5816685 | 15.31745165 | 6.44e-06 | 0.842843547 | 0.842843547 | 1 | 1 | 1 | 1 | 23.63148106 | 2544.5 | 407.0399858 | 1.189885755 | 185.148186 | 0 | -0.249 | 1.212455772 | -0.475 | 1.478808642 | 0.1455 | 0.437143855 | 1.6495 | 0.24705212 | 10.3565 | 4.122802778 | 110.73285 | 42.89502001 | 8.5 | 6.192737682 | 675.375 | 45.15086793 | 2.55 | 7.652352579 | 14.05 | 42.20008886 | 53.75 | 37.01334219 | 47.2 | 15.97372843 | 1.478546223 | 4.456595995 | 7.15 | 26.93190487 | 17.9 | 59.36067722 | -5.375 | 26.31201009 | 180.5 | 48.00781186 | 3.358139535
709 | 0.05 | 0.175 | 0.425 | 0.075 | 0 | 0.25 | 0.025 | 5 | 42452 | 6 | 2557.076447 | 2747.806497 | 11.1099531 | 1.56e-08 | 24.62508974 | 9.843401111 | 3.88e-06 | 0.699136939 | 0.699136939 | 1 | 1 | 1 | 1 | 17.04105964 | 2506.9 | 430.0173717 | 1.451529953 | 190.73005 | 0 | -0.09725 | 1.286536023 | -1.18625 | 1.880358593 | 0.447 | 0.683473482 | 1.63825 | 0.198329114 | 10.34525 | 4.255371892 | 107.823 | 48.29529948 | 8.9 | 6.288083969 | 684.8125 | 48.1919557 | 7.47 | 11.41587053 | 41.225 | 63.02637841 | 56.85 | 27.98977492 | 45.8 | 18.30327839 | 4.623088145 | 7.083512519 | 17.525 | 36.69058973 | 73.675 | 118.7519237 | -28.075 | 50.21411032 | 180.75 | 32.66400925 | 3.179419525
411 | 0.1 | 0.125 | 0.475 | 0.075 | 0 | 0.225 | 0 | 28 | 89175 | 5 | 2556.946043 | 2723.35184 | 10.36383614 | 1.55e-08 | 24.65004056 | 10.21810871 | 4.13e-06 | 0.71616772 | 0.71616772 | 1 | 1 | 1 | 1 | 17.04791561 | 2457.675 | 415.294437 | 1.373690312 | 166.405797 | 0 | -0.39925 | 1.734702262 | -1.31125 | 2.100252589 | 0.4395 | 0.672279518 | 1.61725 | 0.161074323 | 9.79575 | 3.974818793 | 103.1948 | 45.40871821 | 8.125 | 5.874468061 | 679.5375 | 44.698298 | 7.53 | 11.51008688 | 41.875 | 64.0387334 | 52.85 | 22.66555757 | 44.125 | 17.24266148 | 4.486575334 | 6.883525649 | 22.675 | 43.30842153 | 65.675 | 111.1432381 | -21.5 | 46.26661864 | 174 | 28.7923601 | 3.292336802
89 | 0 | 0.1 | 0.625 | 0.05 | 0.05 | 0.175 | 0 | 26 | 86404 | 5 | 2556.639367 | 2720.584268 | 10.66743103 | 7.52e-09 | 24.60056057 | 10.0071891 | 4.14e-06 | 0.849681578 | 0.849681578 | 1 | 1 | 1 | 1 | 17.62941381 | 2509.9 | 293.4946166 | 1.128603633 | 163.944901 | 0 | 0.11 | 0.28455228 | -0.5325 | 1.267899345 | 0.2265 | 0.539289115 | 1.5985 | 0.148383793 | 10.0565 | 3.328186105 | 108.5487 | 40.67743299 | 8.15 | 5.733890477 | 672.9675 | 41.15754115 | 3.695 | 8.797071956 | 20.35 | 48.45128997 | 48.025 | 20.3758282 | 46.4 | 15.18354372 | 2.365537787 | 5.634958294 | 7.25 | 23.20964239 | 41.5 | 99.2625307 | -17.125 | 40.8701832 | 174.25 | 22.57072219 | 3.628318584
564 | 0 | 0.2 | 0.475 | 0.1 | 0 | 0.2 | 0.025 | 16 | 76594 | 5 | 2556.341691 | 2733.760124 | 10.6406886 | 1.38e-08 | 24.52843776 | 12.62851301 | 5.07e-06 | 0.741638747 | 0.741638747 | 1 | 1 | 1 | 1 | 17.79441168 | 2509.825 | 382.0962501 | 1.319864886 | 177.418433 | 0 | 0.22 | 0.371133399 | -1.065 | 1.62727533 | 0.453 | 0.692142326 | 1.661 | 0.210378231 | 10.124 | 3.869099895 | 104.69975 | 44.3971115 | 8.275 | 5.84802317 | 679.8075 | 45.33893133 | 7.39 | 11.29030115 | 40.7 | 62.18367953 | 57.275 | 29.79092773 | 44.725 | 16.8240713 | 4.731075574 | 7.232839824 | 14.5 | 31.18092366 | 83 | 127.5209787 | -34.25 | 52.48059165 | 183.5 | 29.45759664 | 3.203841117
634 | 0.2 | 0 | 0.475 | 0.1 | 0.075 | 0.15 | 0 | 25 | 84309 | 5 | 2556.248689 | 2704.426579 | 9.606426443 | 2.64e-07 | 24.746674 | 13.85332112 | 6.05e-06 | 0.726869498 | 0.726869498 | 1 | 1 | 1 | 1 | 19.70004358 | 2392.5 | 417.244233 | 1.384593353 | 148.17789 | 0 | -0.988 | 2.286008749 | -1.565 | 2.466378925 | 0.423 | 0.646560902 | 1.6065 | 0.200718086 | 9.4865 | 3.770507625 | 103.828 | 44.71517956 | 7.975 | 5.790023748 | 673.475 | 37.91734267 | 7.63 | 11.6664519 | 43.3 | 66.17408858 | 51.45 | 25.44891943 | 44.425 | 16.91875808 | 4.185024331 | 6.405886302 | 35.1 | 53.81719056 | 51 | 95.36036913 | -7.95 | 32.19972826 | 164 | 38.06573262 | 3.187560739
299 | 0 | 0.2 | 0.525 | 0 | 0 | 0.2 | 0.075 | 31 | 94797 | 4 | 2555.980499 | 2758.087571 | 11.08717394 | 1.07e-08 | 24.57058112 | 11.55566375 | 4.62e-06 | 0.790953023 | 0.790953023 | 1 | 1 | 1 | 1 | 17.4539055 | 2542.475 | 430.473808 | 1.176332636 | 202.107072 | 0 | 0.106 | 0.212 | -0.7 | 1.4 | 0.306 | 0.612 | 1.643 | 0.208928217 | 10.495 | 4.372259713 | 108.94205 | 47.59794295 | 8.925 | 6.377254503 | 682.4825 | 49.91557316 | 4.98 | 9.96 | 26.8 | 53.6 | 55.225 | 32.34771051 | 46.275 | 17.98469836 | 3.230118066 | 6.460236133 | 4 | 8 | 51.8 | 103.6 | -23.9 | 47.8 | 184.5 | 38.20667481 | 3.340878225
938 | 0.05 | 0.125 | 0.625 | 0.1 | 0 | 0.075 | 0.025 | 5 | 19947 | 6 | 2555.470603 | 2688.648733 | 9.193279879 | 2.45e-07 | 24.46309452 | 18.74201181 | 7.88e-06 | 0.810014661 | 0.810014661 | 1 | 1 | 1 | 1 | 23.83716903 | 2444.4 | 343.7653851 | 1.220219608 | 133.17813 | 0 | -0.09525 | 1.293833427 | -1.1025 | 1.856877419 | 0.40725 | 0.66186852 | 1.66825 | 0.205388504 | 9.095 | 3.053326055 | 94.5896 | 33.28281203 | 6.475 | 4.277776876 | 666.62 | 33.64861216 | 6.8275 | 11.09179849 | 38 | 61.74989879 | 53.025 | 30.14754343 | 41.125 | 12.75379845 | 4.190798005 | 6.824691266 | 19.15 | 39.27120446 | 68.525 | 117.957193 | -24.6875 | 47.4761371 | 177.5 | 32.46151568 | 3.347477605
995 | 0.1 | 0.1 | 0.475 | 0.125 | 0.025 | 0.175 | 0 | 2 | 2721 | 6 | 2555.272034 | 2719.464216 | 10.19632902 | 1.4e-08 | 24.60625031 | 11.5382344 | 4.7e-06 | 0.753546113 | 0.753546113 | 1 | 1 | 1 | 1 | 18.76859654 | 2446.05 | 389.6434235 | 1.471298052 | 164.192182 | 0 | -0.3555 | 1.760729891 | -1.40625 | 2.124328938 | 0.47475 | 0.685021852 | 1.642 | 0.204660695 | 9.65325 | 3.661576428 | 102.1335 | 42.83259778 | 7.8 | 5.55967625 | 675.8925 | 40.55293693 | 8.1125 | 11.70088004 | 45.475 | 65.60220557 | 54.975 | 27.08919296 | 43.8 | 16.24838454 | 4.833289329 | 6.992490675 | 27.425 | 46.67862868 | 74.8 | 119.4200988 | -23.6875 | 47.12068117 | 174.25 | 32.39502277 | 3.169622556
893 | 0.225 | 0.05 | 0.55 | 0.1 | 0 | 0.05 | 0.025 | 5 | 38773 | 6 | 2555.264152 | 2677.451475 | 8.399538786 | 2.9e-07 | 24.57182391 | 19.88062403 | 8.44e-06 | 0.717082493 | 0.717082493 | 1 | 1 | 1 | 1 | 26.82152522 | 2331.85 | 425.7949947 | 1.286486421 | 122.187323 | 0 | -1.09925 | 2.401390626 | -1.89 | 2.544140326 | 0.534 | 0.69026734 | 1.658 | 0.209262992 | 8.36525 | 3.220144397 | 87.653975 | 33.34844659 | 5.95 | 3.853245385 | 665.16 | 29.72815837 | 9.5275 | 12.31180303 | 53.675 | 69.36079134 | 52.625 | 29.94886267 | 38.35 | 12.99721124 | 5.328062201 | 6.906972836 | 39.175 | 54.69775475 | 66.425 | 104.3139222 | -13.625 | 40.39798108 | 167 | 41.24318125 | 3.173396675
396 | 0.05 | 0.075 | 0.575 | 0.125 | 0.05 | 0.125 | 0 | 2 | 6837 | 6 | 2553.75372 | 2705.054873 | 10.12769824 | 1.04e-08 | 24.55775158 | 12.99868104 | 5.39e-06 | 0.824378777 | 0.824378777 | 1 | 1 | 1 | 1 | 20.53674758 | 2467.575 | 314.3854233 | 1.331900162 | 151.301153 | 0 | -0.09325 | 1.301086829 | -1.01875 | 1.829265136 | 0.3675 | 0.637058671 | 1.64175 | 0.20845728 | 9.63275 | 3.125535144 | 103.17195 | 38.2683509 | 7.475 | 5.196092282 | 670.3025 | 35.84795313 | 6.185 | 10.71952774 | 34.775 | 60.27416009 | 52.7 | 27.48836117 | 44.375 | 14.39216367 | 3.758507865 | 6.527091436 | 20.775 | 41.62900882 | 63.375 | 116.9304681 | -21.3 | 44.3120751 | 174.5 | 30.16206226 | 3.311195446
423 | 0.075 | 0.125 | 0.55 | 0.05 | 0 | 0.125 | 0.075 | 5 | 25642 | 6 | 2553.73143 | 2722.658748 | 9.946512378 | 3.33e-07 | 24.53868702 | 15.65144954 | 6.56e-06 | 0.784001099 | 0.784001099 | 1 | 1 | 1 | 1 | 21.15817853 | 2491.125 | 439.9606339 | 1.386997424 | 168.927318 | 0 | -0.29 | 1.514265499 | -1.07 | 1.93713061 | 0.36825 | 0.638654396 | 1.67175 | 0.235551348 | 9.84975 | 4.14841927 | 102.260325 | 43.29391522 | 7.85 | 5.777326371 | 676.5175 | 44.54330975 | 6.275 | 10.87459769 | 34.725 | 60.21128943 | 56.775 | 35.37406359 | 43.85 | 16.40662976 | 3.775827604 | 6.566627117 | 16.975 | 38.04963042 | 55.4 | 104.4903823 | -19.2125 | 44.29812179 | 181.5 | 43.73499743 | 3.19682959
712 | 0.05 | 0.15 | 0.525 | 0.125 | 0 | 0.15 | 0 | 28 | 92690 | 5 | 2553.325112 | 2703.935732 | 9.962324764 | 1.4e-08 | 24.51895185 | 13.88642114 | 5.57e-06 | 0.741882626 | 0.741882626 | 1 | 1 | 1 | 1 | 19.19383407 | 2450.75 | 355.8972288 | 1.317140235 | 150.61062 | 0 | -0.0535 | 1.311383906 | -1.28125 | 1.913429104 | 0.48225 | 0.695630964 | 1.6565 | 0.194480719 | 9.41325 | 3.339159615 | 97.94655 | 38.78253677 | 7.175 | 4.984413205 | 672.615 | 38.60157736 | 8.0525 | 11.61122275 | 44.825 | 64.65055588 | 54.55 | 26.92020617 | 42.275 | 14.79017833 | 4.96980214 | 7.182860731 | 22.275 | 41.21164126 | 82.8 | 125.9538011 | -30.2625 | 50.71932416 | 177.5 | 26.9026021 | 3.253895509
611 | 0.1 | 0.125 | 0.475 | 0.05 | 0 | 0.2 | 0.05 | 5 | 21169 | 6 | 2552.636858 | 2733.503733 | 10.40783987 | 1.51e-08 | 24.62834439 | 12.26433179 | 5.05e-06 | 0.745581774 | 0.745581774 | 1 | 1 | 1 | 1 | 18.22823459 | 2487.775 | 457.7719677 | 1.465258737 | 180.866875 | 0 | -0.42775 | 1.71846805 | -1.22 | 2.075807072 | 0.40275 | 0.654896891 | 1.64375 | 0.212411011 | 10.087 | 4.359460517 | 105.4643 | 47.21784109 | 8.5 | 6.192737682 | 681.905 | 47.2761618 | 6.9275 | 11.25488755 | 38.4 | 62.42507509 | 56.175 | 31.11662538 | 44.95 | 17.89685727 | 4.111335957 | 6.706490635 | 20.05 | 41.37810411 | 57.875 | 104.3211837 | -18.9125 | 44.46752853 | 178.75 | 40.44672422 | 3.182020472
280 | 0.175 | 0.05 | 0.625 | 0.075 | 0 | 0.05 | 0.025 | 5 | 38805 | 6 | 2552.340768 | 2665.475287 | 8.566139252 | 2.63e-07 | 24.54978431 | 20.45126479 | 8.74e-06 | 0.770931272 | 0.770931272 | 1 | 1 | 1 | 1 | 27.62736041 | 2368.65 | 396.7029462 | 1.184837148 | 113.134519 | 0 | -0.85225 | 2.167533722 | -1.49875 | 2.380217624 | 0.42825 | 0.654969036 | 1.647 | 0.192161391 | 8.528 | 3.084610348 | 89.829825 | 32.07152287 | 5.975 | 3.837235333 | 664.02 | 29.73340041 | 7.62 | 11.64940342 | 42.85 | 65.51585686 | 50.275 | 28.11137448 | 39.275 | 12.44585774 | 4.281806118 | 6.566826094 | 30.4 | 50.69802758 | 53.675 | 97.41159774 | -11.6375 | 37.51266245 | 168.5 | 37.91767398 | 3.351566385
965 | 0.1 | 0.025 | 0.55 | 0 | 0.05 | 0.15 | 0.125 | 6 | 56021 | 6 | 2551.838002 | 2770.537937 | 11.15952291 | 1.27e-08 | 24.65911321 | 13.03904247 | 5.51e-06 | 0.806969871 | 0.806969871 | 1 | 1 | 1 | 1 | 20.79993971 | 2568.85 | 472.6455622 | 1.34557565 | 218.699935 | 0 | -0.53775 | 1.659475049 | -0.6875 | 1.852995885 | 0.17625 | 0.466795927 | 1.65975 | 0.273883985 | 10.8855 | 4.649772011 | 116.20555 | 47.60906996 | 9.525 | 6.752730929 | 684.1325 | 49.96923747 | 3.2325 | 8.554074687 | 18.05 | 47.79118643 | 58.45 | 40.32241932 | 49.125 | 17.77524613 | 1.74579817 | 4.635058224 | 12.8 | 36.86543096 | 16.375 | 48.8772378 | -1.7875 | 19.18882732 | 182.75 | 54.45123966 | 3.126603935
495 | 0.075 | 0.05 | 0.625 | 0.025 | 0.05 | 0.175 | 0 | 2 | 2868 | 6 | 2551.52189 | 2707.382543 | 10.1486942 | 1.12e-08 | 24.67891674 | 11.17721329 | 4.78e-06 | 0.827442401 | 0.827442401 | 1 | 1 | 1 | 1 | 17.85787995 | 2473.925 | 345.9635376 | 1.184837148 | 155.860653 | 0 | -0.35825 | 1.481620544 | -0.71625 | 1.769900686 | 0.21675 | 0.516640046 | 1.5785 | 0.118079422 | 9.8335 | 3.544494005 | 107.192875 | 41.94151489 | 8.05 | 5.792020373 | 672.725 | 41.00462017 | 3.805 | 9.062752065 | 21.2 | 50.51791761 | 45.975 | 16.81143584 | 45.85 | 15.71710851 | 2.189293952 | 5.233465065 | 12.85 | 35.5693337 | 28.175 | 75.68946013 | -7.6625 | 30.55985674 | 168.75 | 26.47522427 | 3.670473083
571 | 0.175 | 0.025 | 0.425 | 0 | 0.025 | 0.3 | 0.05 | 6 | 51345 | 6 | 2551.220547 | 2762.401581 | 10.98041881 | 1.37e-08 | 24.83465368 | 10.66611525 | 4.58e-06 | 0.78826652 | 0.78826652 | 1 | 1 | 1 | 1 | 16.28105013 | 2524.4 | 503.9288541 | 1.364100153 | 211.181034 | 0 | -0.951 | 2.10134219 | -1.1375 | 2.304852219 | 0.27975 | 0.559939673 | 1.59075 | 0.18627114 | 10.87275 | 4.857799907 | 117.074575 | 52.31618159 | 10.1 | 6.959885057 | 691.9675 | 51.69411663 | 5.19 | 10.38151723 | 29.075 | 58.18177872 | 54.525 | 27.95709883 | 49.25 | 19.72023073 | 2.752323229 | 5.519437963 | 22.025 | 46.60980986 | 23.8 | 53.15787806 | -0.8875 | 19.52994096 | 173.75 | 44.25423709 | 3.186611646
105 | 0.175 | 0 | 0.425 | 0 | 0.05 | 0.325 | 0.025 | 14 | 67635 | 5 | 2549.869496 | 2759.908871 | 11.04477505 | 2.29e-07 | 24.89816928 | 10.70647155 | 4.68e-06 | 0.775521888 | 0.775521888 | 1 | 1 | 1 | 1 | 15.45711859 | 2522.35 | 482.2343595 | 1.275963607 | 210.039375 | 0 | -0.96425 | 2.093618742 | -1.05 | 2.279802623 | 0.2415 | 0.524354603 | 1.561 | 0.145941769 | 10.98775 | 4.716604969 | 120.191025 | 51.98836618 | 10.4 | 6.984983894 | 691.9325 | 51.23503873 | 4.5675 | 9.91714141 | 25.725 | 55.85516426 | 51.8 | 22.57454318 | 50.45 | 19.54347717 | 2.348558471 | 5.099285488 | 21.525 | 46.73595377 | 17.325 | 37.61674328 | 2.1 | 4.559605246 | 169.75 | 39.90535678 | 3.277027027
588 | 0.1 | 0.125 | 0.45 | 0.025 | 0 | 0.3 | 0 | 28 | 90365 | 5 | 2548.643074 | 2736.666314 | 10.84568616 | 1.45e-08 | 24.74305024 | 8.786875672 | 3.59e-06 | 0.738064334 | 0.738064334 | 1 | 1 | 1 | 1 | 15.40094507 | 2490.875 | 439.8347524 | 1.302930993 | 188.02324 | 0 | -0.45625 | 1.701601727 | -1.12875 | 2.04700658 | 0.366 | 0.63491653 | 1.58175 | 0.104782811 | 10.32025 | 4.359117736 | 109.6459 | 49.68404665 | 9.125 | 6.473745052 | 686.095 | 49.32233749 | 6.325 | 10.96069683 | 34.925 | 60.56954164 | 51.075 | 17.29651338 | 46.475 | 18.81088448 | 3.73609658 | 6.503037655 | 17.425 | 39.17772805 | 50.075 | 96.39149016 | -16.325 | 42.43503122 | 173.25 | 26.86889466 | 3.392070485
623 | 0.075 | 0.05 | 0.575 | 0 | 0.05 | 0.175 | 0.075 | 6 | 54374 | 6 | 2548.470538 | 2750.044735 | 10.91426255 | 1.13e-08 | 24.67236611 | 11.67967817 | 4.94e-06 | 0.825638912 | 0.825638912 | 1 | 1 | 1 | 1 | 18.7600352 | 2541.15 | 426.648541 | 1.311329443 | 201.574197 | 0 | -0.38675 | 1.463378604 | -0.625 | 1.709349291 | 0.18 | 0.476943393 | 1.6215 | 0.22231228 | 10.59375 | 4.307268675 | 113.936825 | 46.26934889 | 9.15 | 6.517476506 | 680.7625 | 47.97749831 | 3.2025 | 8.475567459 | 17.725 | 46.94996672 | 53.15 | 32.91318125 | 48.3 | 17.28901385 | 1.814054576 | 4.822777933 | 10.225 | 32.40562258 | 20.375 | 60.61340095 | -5.075 | 26.43968372 | 177.75 | 44.97151876 | 3.344308561
171 | 0.225 | 0 | 0.35 | 0 | 0.025 | 0.4 | 0 | 41 | 95595 | 4 | 2547.86155 | 2750.234312 | 11.06408156 | 2.26e-07 | 24.97523097 | 10.41526955 | 4.53e-06 | 0.750897632 | 0.750897632 | 1 | 1 | 1 | 1 | 15.38205239 | 2504.875 | 514.4021864 | 1.16179837 | 202.372762 | 0 | -1.23975 | 2.300878623 | -1.35 | 2.505493963 | 0.3105 | 0.576263612 | 1.539 | 0.057784081 | 11.00475 | 4.947256304 | 120.129425 | 54.76416825 | 10.7 | 7.096478 | 697.3275 | 52.05075882 | 5.8725 | 10.89889874 | 33.075 | 61.3846021 | 51.55 | 14.50853197 | 50.3 | 20.69685967 | 3.019575177 | 5.604094354 | 27.675 | 51.36262625 | 22.275 | 41.34065039 | 2.7 | 5.010987927 | 167 | 35.36947837 | 3.23957323
239 | 0.175 | 0.025 | 0.55 | 0.1 | 0.05 | 0.1 | 0 | 2 | 10230 | 6 | 2547.782035 | 2685.615928 | 9.211690534 | 1.6e-08 | 24.64852033 | 15.05640868 | 6.46e-06 | 0.7510699 | 0.7510699 | 1 | 1 | 1 | 1 | 22.17444651 | 2377.65 | 383.3658533 | 1.336355597 | 137.833893 | 0 | -0.837 | 2.17931893 | -1.5025 | 2.383483533 | 0.42675 | 0.65250819 | 1.62125 | 0.192512175 | 9.00425 | 3.28318206 | 97.363075 | 39.00616196 | 6.975 | 4.942102285 | 667.6725 | 32.51218224 | 7.6 | 11.62037005 | 42.975 | 65.69417307 | 50.175 | 25.13552019 | 42.075 | 14.85494446 | 4.253280737 | 6.517500744 | 32.525 | 51.98268341 | 55 | 100.5067162 | -11.2375 | 36.43006785 | 165.25 | 35.21274627 | 3.293472845
39 | 0 | 0.2 | 0.525 | 0.05 | 0 | 0.15 | 0.075 | 16 | 75725 | 5 | 2547.773758 | 2738.465777 | 10.34506948 | 3.15e-07 | 24.49899341 | 15.38067491 | 6.35e-06 | 0.773042429 | 0.773042429 | 1 | 1 | 1 | 1 | 19.4865491 | 2522.775 | 417.1152411 | 1.288799665 | 190.692019 | 0 | 0.163 | 0.307556499 | -0.8825 | 1.528829209 | 0.3795 | 0.657422809 | 1.676 | 0.234316026 | 10.1725 | 4.137970366 | 104.69205 | 44.68427127 | 8.275 | 5.966521181 | 678.6475 | 46.57008153 | 6.185 | 10.71392902 | 33.75 | 58.46526747 | 57.775 | 35.21610959 | 44.725 | 16.91890585 | 3.98059682 | 6.89837153 | 9.25 | 23.35995505 | 67.4 | 117.220476 | -29.075 | 50.46094406 | 186 | 39.35733731 | 3.219385547
980 | 0 | 0.2 | 0.5 | 0.05 | 0 | 0.25 | 0 | 57 | 96058 | 4 | 2547.702149 | 2726.555463 | 11.11587984 | 1.36e-08 | 24.60689305 | 8.517987785 | 3.32e-06 | 0.703758357 | 0.703758357 | 1 | 1 | 1 | 1 | 15.73650788 | 2505.9 | 370.7133529 | 1.164821377 | 178.853314 | 0 | 0.163 | 0.307556499 | -0.8825 | 1.528829209 | 0.3795 | 0.657422809 | 1.609 | 0.135199852 | 10.1795 | 3.882560334 | 106.6764 | 45.83635374 | 8.55 | 6.037176492 | 680.695 | 46.89625225 | 6.185 | 10.71392902 | 33.75 | 58.46526747 | 51.65 | 20.15756682 | 45.45 | 17.35072045 | 3.98059682 | 6.89837153 | 9.25 | 23.35995505 | 67.4 | 117.220476 | -29.075 | 50.46094406 | 178.5 | 18.78163997 | 3.455953533
575 | 0.225 | 0 | 0.425 | 0.1 | 0.075 | 0.175 | 0 | 25 | 84681 | 5 | 2547.189601 | 2710.406825 | 9.709568887 | 2.74e-07 | 24.78667173 | 13.40895928 | 5.84e-06 | 0.702219896 | 0.702219896 | 1 | 1 | 1 | 1 | 19.03138638 | 2385.775 | 443.3542876 | 1.428828619 | 163.217224 | 0 | -1.12575 | 2.386141119 | -1.715 | 2.547749006 | 0.4575 | 0.659752795 | 1.6025 | 0.201652548 | 9.58675 | 4.008640909 | 104.903125 | 47.10958284 | 8.3 | 6.034069937 | 676.365 | 40.04282426 | 8.2825 | 11.94794726 | 46.975 | 67.73089675 | 52.375 | 25.43293878 | 44.75 | 17.84761889 | 4.520532684 | 6.52818707 | 38.175 | 55.21951082 | 53.475 | 95.28929308 | -7.65 | 32.3280451 | 163.25 | 39.39463796 | 3.116945107
287 | 0.175 | 0 | 0.45 | 0 | 0.05 | 0.325 | 0 | 41 | 95815 | 4 | 2546.899548 | 2741.952388 | 10.78781568 | 2.24e-07 | 24.90522468 | 10.42187381 | 4.57e-06 | 0.775757218 | 0.775757218 | 1 | 1 | 1 | 1 | 14.97520286 | 2498.725 | 460.2271172 | 1.179411987 | 195.05284 | 0 | -0.96425 | 2.093618742 | -1.05 | 2.279802623 | 0.2415 | 0.524354603 | 1.542 | 0.070823725 | 10.72075 | 4.540329497 | 117.917675 | 51.13662202 | 10.025 | 6.861076811 | 688.985 | 50.03642448 | 4.5675 | 9.91714141 | 25.725 | 55.85516426 | 48.725 | 14.38052068 | 49.625 | 19.22587774 | 2.348558471 | 5.099285488 | 21.525 | 46.73595377 | 17.325 | 37.61674328 | 2.1 | 4.559605246 | 166.25 | 32.99147617 | 3.412006157
99 | 0.125 | 0.025 | 0.625 | 0.05 | 0.05 | 0.125 | 0 | 2 | 6962 | 6 | 2546.615747 | 2683.689894 | 9.524564575 | 1.34e-08 | 24.66209011 | 13.66981305 | 5.92e-06 | 0.801591557 | 0.801591557 | 1 | 1 | 1 | 1 | 20.68453624 | 2424.3 | 357.1591522 | 1.205407867 | 137.074147 | 0 | -0.6185 | 1.866674248 | -1.02 | 2.105225641 | 0.28425 | 0.569051349 | 1.59375 | 0.147862901 | 9.32825 | 3.326256821 | 101.663925 | 39.45313313 | 7.325 | 5.264919278 | 668.45 | 35.70176466 | 5.09 | 10.18743834 | 28.675 | 57.39180582 | 46.55 | 19.82290342 | 43.775 | 14.88705394 | 2.831785277 | 5.681511201 | 21.125 | 44.78961236 | 34.45 | 81.13290023 | -6.6625 | 29.43178288 | 166 | 30.14962686 | 3.566058002
690 | 0 | 0.15 | 0.575 | 0.05 | 0.025 | 0.1 | 0.1 | 3 | 10909 | 6 | 2546.424667 | 2745.204768 | 10.72738888 | 1.11e-08 | 24.47876702 | 16.44464975 | 6.69e-06 | 0.801404498 | 0.801404498 | 1 | 1 | 1 | 1 | 22.64198587 | 2541.65 | 406.2762945 | 1.305290128 | 198.780101 | 0 | 0.1365 | 0.297460502 | -0.7075 | 1.415298113 | 0.303 | 0.606111376 | 1.691 | 0.261809091 | 10.277 | 4.077168871 | 106.801 | 43.08976934 | 8.275 | 5.970709757 | 676.37 | 45.16648204 | 4.94 | 9.8812145 | 27.05 | 54.10866382 | 58.65 | 39.1475095 | 45.625 | 16.20445541 | 3.173067303 | 6.349980023 | 8.25 | 23.30638325 | 54.45 | 109.382574 | -23.1 | 46.30377954 | 187 | 45.23273151 | 3.188405797
874 | 0.1 | 0.15 | 0.425 | 0.125 | 0 | 0.2 | 0 | 28 | 91444 | 5 | 2545.211263 | 2716.756442 | 10.29617063 | 1.71e-08 | 24.59876046 | 11.28866636 | 4.46e-06 | 0.677002447 | 0.677002447 | 1 | 1 | 1 | 1 | 18.36236737 | 2437.3 | 416.0286769 | 1.460302379 | 171.545179 | 0 | -0.329 | 1.769845756 | -1.58125 | 2.145334691 | 0.55125 | 0.712608544 | 1.6485 | 0.198350069 | 9.61375 | 3.855412875 | 100.0968 | 44.34859153 | 7.825 | 5.607528422 | 678.395 | 42.59958891 | 9.3575 | 12.08970404 | 52.175 | 67.43288793 | 56.4 | 26.643761 | 42.925 | 16.90915063 | 5.640818846 | 7.312923679 | 28.425 | 46.29302728 | 87.75 | 124.5399032 | -29.6625 | 51.14298431 | 176 | 31.12876483 | 3.120567376
493 | 0.15 | 0 | 0.55 | 0 | 0.05 | 0.225 | 0.025 | 14 | 68428 | 5 | 2544.73099 | 2723.118861 | 10.34093747 | 2.24e-07 | 24.79285763 | 11.41713308 | 5.01e-06 | 0.800392412 | 0.800392412 | 1 | 1 | 1 | 1 | 16.81319408 | 2488.575 | 434.6844768 | 1.191009295 | 178.387871 | 0 | -0.8265 | 1.967463532 | -0.9 | 2.142428529 | 0.207 | 0.492758562 | 1.5725 | 0.144823168 | 10.2815 | 4.26847546 | 112.5126 | 47.29647621 | 9.025 | 6.490329344 | 680.875 | 46.86804215 | 3.915 | 9.319564099 | 22.05 | 52.48949895 | 48.55 | 22.17538049 | 47.725 | 17.73694943 | 2.013050118 | 4.79201778 | 18.45 | 43.91978484 | 14.85 | 35.35007072 | 1.8 | 4.284857057 | 168.25 | 37.54247594 | 3.465499485
744 | 0.15 | 0.1 | 0.4 | 0.025 | 0 | 0.3 | 0.025 | 5 | 45152 | 6 | 2544.491543 | 2741.33842 | 10.81848655 | 1.52e-08 | 24.77378435 | 9.843875697 | 4.07e-06 | 0.738389811 | 0.738389811 | 1 | 1 | 1 | 1 | 16.41669988 | 2488.225 | 490.4422233 | 1.426978614 | 196.846877 | 0 | -0.745 | 2.014837462 | -1.34125 | 2.271367636 | 0.39675 | 0.645261139 | 1.597 | 0.160937876 | 10.44525 | 4.698641818 | 110.7164 | 51.91959503 | 9.45 | 6.693093455 | 689.4075 | 50.46010497 | 7.0075 | 11.38409828 | 38.925 | 63.28364224 | 54.225 | 24.18417613 | 46.8 | 19.68146336 | 4.003348528 | 6.534932758 | 23.075 | 45.30473899 | 48.55 | 90.85564099 | -12.7375 | 39.43586367 | 174 | 37.20215048 | 3.208852006
532 | 0.025 | 0.15 | 0.625 | 0.05 | 0 | 0.1 | 0.05 | 5 | 18737 | 6 | 2543.546673 | 2701.114866 | 9.634818486 | 2.68e-07 | 24.48588328 | 16.91527164 | 7.1e-06 | 0.811308363 | 0.811308363 | 1 | 1 | 1 | 1 | 21.94255301 | 2480.275 | 373.4323223 | 1.200373989 | 157.568193 | 0 | -0.00125 | 0.9306535 | -0.8575 | 1.633498929 | 0.3375 | 0.626804395 | 1.659 | 0.205679362 | 9.52275 | 3.574735646 | 98.988725 | 38.30074865 | 7.175 | 5.11804406 | 670.4825 | 39.95253989 | 5.5925 | 10.38249458 | 30.725 | 57.05829804 | 52.85 | 31.32534916 | 42.725 | 14.54473702 | 3.508575656 | 6.525575336 | 11.325 | 29.3465394 | 56.925 | 109.2424797 | -22.8 | 46.49096686 | 180 | 35.42597917 | 3.405865658
213 | 0.3 | 0 | 0.475 | 0.05 | 0 | 0.15 | 0.025 | 17 | 80235 | 5 | 2542.569588 | 2686.75751 | 8.939904256 | 3.45e-07 | 24.74421052 | 13.39914397 | 5.76e-06 | 0.700661362 | 0.700661362 | 1 | 1 | 1 | 1 | 21.1195892 | 2346.225 | 496.3603775 | 1.241377665 | 144.187922 | 0 | -1.596 | 2.574061771 | -1.9825 | 2.745144577 | 0.4875 | 0.664611729 | 1.614 | 0.180288657 | 8.9095 | 4.198996874 | 95.02645 | 44.42980018 | 7.225 | 5.515829493 | 675.0025 | 40.83106959 | 9.035 | 12.31958908 | 51.05 | 69.58913349 | 51.625 | 26.14831496 | 40.975 | 17.0051279 | 4.77657899 | 6.517689063 | 42.15 | 57.56151058 | 45.3 | 75.86441854 | -1.575 | 24.00691307 | 163 | 42.84857057 | 3.157384988
283 | 0.2 | 0.025 | 0.525 | 0.05 | 0.025 | 0.175 | 0 | 2 | 2578 | 6 | 2542.365581 | 2693.257579 | 9.488590854 | 1.52e-08 | 24.7282869 | 11.93438449 | 5.11e-06 | 0.751872665 | 0.751872665 | 1 | 1 | 1 | 1 | 18.75826721 | 2396.725 | 431.3624339 | 1.299425231 | 150.891998 | 0 | -1.03175 | 2.253777815 | -1.47 | 2.451830948 | 0.38775 | 0.630156677 | 1.59175 | 0.142668979 | 9.3085 | 3.877956002 | 100.5486 | 43.94828511 | 7.625 | 5.646625098 | 674.2375 | 40.58537722 | 7.0475 | 11.4505674 | 39.7 | 64.50317822 | 48.75 | 19.99093545 | 43.175 | 16.69863393 | 3.838310336 | 6.250908233 | 30.35 | 51.6326205 | 41.875 | 82.16391772 | -5.7625 | 29.80289153 | 164.5 | 33.46266576 | 3.374358974
286 | 0.025 | 0.2 | 0.425 | 0.1 | 0 | 0.25 | 0 | 28 | 93259 | 5 | 2541.954593 | 2727.077478 | 11.14148824 | 1.53e-08 | 24.59849766 | 9.03375582 | 3.48e-06 | 0.676231929 | 0.676231929 | 1 | 1 | 1 | 1 | 16.8398748 | 2492.975 | 394.25401 | 1.354599765 | 185.122885 | 0 | 0.08225 | 0.968698837 | -1.215 | 1.790537629 | 0.4875 | 0.703010491 | 1.6355 | 0.181300165 | 10.15925 | 3.960557655 | 105.702625 | 46.66923734 | 8.575 | 6.028629612 | 682.4725 | 46.34013373 | 8.0425 | 11.59445746 | 44.375 | 63.98737668 | 55.9 | 24.68481314 | 45.025 | 17.71226623 | 5.066583927 | 7.316379536 | 17.575 | 35.38141285 | 85.475 | 126.8449817 | -33.95 | 52.70932081 | 180 | 24.39262184 | 3.220035778
795 | 0 | 0.1 | 0.625 | 0.1 | 0.05 | 0.075 | 0.05 | 3 | 11491 | 6 | 2541.560155 | 2711.674468 | 10.50699571 | 8.3e-09 | 24.47426438 | 16.66429456 | 6.77e-06 | 0.83815497 | 0.83815497 | 1 | 1 | 1 | 1 | 24.55740327 | 2510.45 | 320.4054424 | 1.248112552 | 170.114313 | 0 | 0.167 | 0.360778325 | -0.715 | 1.430393303 | 0.3 | 0.600149981 | 1.6745 | 0.245009694 | 9.864 | 3.304450635 | 104.4432 | 37.4830489 | 7.55 | 5.291266389 | 669.5825 | 37.21154987 | 4.9 | 9.801632517 | 27.3 | 54.61144569 | 55.175 | 34.88902944 | 44.9 | 14.0210556 | 3.116016541 | 6.237253572 | 12.5 | 31.40461749 | 57.1 | 114.8132832 | -22.3 | 44.74326765 | 181.25 | 38.35280303 | 3.285002266
920 | 0.225 | 0.05 | 0.375 | 0.025 | 0 | 0.3 | 0.025 | 5 | 45442 | 6 | 2541.198274 | 2726.87453 | 10.38548226 | 1.51e-08 | 24.83158562 | 10.97338578 | 4.66e-06 | 0.747683827 | 0.747683827 | 1 | 1 | 1 | 1 | 17.05582507 | 2455.9 | 522.7102352 | 1.398855745 | 185.676256 | 0 | -1.18475 | 2.339642053 | -1.61625 | 2.536394772 | 0.42375 | 0.648069007 | 1.591 | 0.161412515 | 10.263 | 4.864908632 | 109.436675 | 52.94979678 | 9.375 | 6.747916345 | 689.97 | 50.07224381 | 7.72 | 11.79807611 | 43.25 | 66.12327502 | 54.225 | 24.15624919 | 46.275 | 20.10097945 | 4.20234407 | 6.445019324 | 31.3 | 52.15323576 | 43.025 | 78.36915449 | -5.8625 | 31.30255331 | 170 | 40.80441153 | 3.135085293
177 | 0.075 | 0.1 | 0.55 | 0.075 | 0.025 | 0.175 | 0 | 2 | 3070 | 6 | 2541.099871 | 2706.027728 | 10.19423216 | 1.24e-08 | 24.61435995 | 11.01976037 | 4.53e-06 | 0.779871054 | 0.779871054 | 1 | 1 | 1 | 1 | 18.09873582 | 2458.975 | 367.4604392 | 1.344850549 | 164.927857 | 0 | -0.27475 | 1.525476954 | -1.07375 | 1.941970246 | 0.36675 | 0.635988944 | 1.6155 | 0.166252068 | 9.6735 | 3.579929154 | 103.107275 | 42.00638157 | 7.775 | 5.565462694 | 674.115 | 40.90231381 | 6.255 | 10.84100895 | 34.85 | 60.42207792 | 50.725 | 22.86808639 | 44.225 | 15.88629519 | 3.747302223 | 6.515085283 | 19.1 | 40.45664346 | 56.725 | 107.3603715 | -18.8125 | 43.45496052 | 172.75 | 28.1058268 | 3.405618531
428 | 0.15 | 0.1 | 0.55 | 0.125 | 0 | 0.05 | 0.025 | 5 | 38860 | 6 | 2541.033045 | 2672.314495 | 8.650769465 | 2.65e-07 | 24.50089276 | 20.58341372 | 8.64e-06 | 0.733140516 | 0.733140516 | 1 | 1 | 1 | 1 | 25.92009842 | 2367.825 | 397.4569088 | 1.34557565 | 131.28145 | 0 | -0.631 | 2.08480071 | -1.70625 | 2.319272178 | 0.54375 | 0.702992488 | 1.678 | 0.220649043 | 8.58825 | 3.088293127 | 89.0098 | 32.56784351 | 6.05 | 3.820667481 | 665.4025 | 29.99994573 | 9.4175 | 12.16940606 | 52.825 | 68.27586964 | 54.675 | 31.65784855 | 38.9 | 12.67635594 | 5.504306035 | 7.138872113 | 33.575 | 50.59836336 | 79.75 | 118.2632128 | -23.0875 | 47.49340579 | 172.5 | 39.09923273 | 3.155006859
400 | 0.15 | 0.075 | 0.625 | 0.1 | 0 | 0 | 0.05 | 19 | 82212 | 5 | 2540.733442 | 2650.049076 | 8.498939515 | 2.36e-07 | 24.46575541 | 34.2493044 | 1.45e-05 | 0.757599155 | 0.757599155 | 1 | 1 | 1 | 1 | 34.56482749 | 2374.975 | 398.3184334 | 1.152635426 | 109.315634 | 0 | -0.67275 | 2.062146924 | -1.5275 | 2.306023363 | 0.46875 | 0.676454683 | 1.68725 | 0.230726976 | 8.472 | 2.982919878 | 87.85395 | 28.72634727 | 5.7 | 3.318132005 | 662.13 | 26.55080225 | 8.1925 | 11.81719907 | 46 | 66.36377024 | 53.925 | 34.44879352 | 38.55 | 11.26931675 | 4.7253019 | 6.839530622 | 30.45 | 49.74582897 | 65.475 | 109.3098778 | -17.5125 | 43.09473394 | 173.25 | 43.32363674 | 3.212795549
816 | 0.025 | 0.075 | 0.575 | 0.05 | 0.075 | 0.2 | 0 | 2 | 5729 | 6 | 2540.179485 | 2721.1261 | 10.8348307 | 1.07e-08 | 24.6777789 | 10.25978657 | 4.33e-06 | 0.826289707 | 0.826289707 | 1 | 1 | 1 | 1 | 16.99457315 | 2511.25 | 321.1722863 | 1.270632769 | 180.946615 | 0 | -0.041 | 0.91835124 | -0.595 | 1.459743128 | 0.22275 | 0.530664619 | 1.58625 | 0.156199992 | 10.33675 | 3.552714728 | 112.812525 | 43.435877 | 8.8 | 6.124540799 | 676.0475 | 43.06394656 | 3.725 | 8.871069552 | 20.675 | 49.24956218 | 48.525 | 20.72195394 | 47.95 | 16.18479224 | 2.297281382 | 5.482026747 | 9.825 | 29.37591488 | 37.5 | 93.47218838 | -13.8375 | 37.66636223 | 172.25 | 26.87819748 | 3.549716641
410 | 0.05 | 0.1 | 0.6 | 0 | 0.025 | 0.125 | 0.1 | 6 | 55826 | 6 | 2540.076846 | 2740.593978 | 10.70174298 | 8.92e-09 | 24.56782331 | 14.0722223 | 5.82e-06 | 0.847501302 | 0.847501302 | 1 | 1 | 1 | 1 | 21.35714649 | 2535.75 | 434.3527225 | 1.268951186 | 200.517132 | 0 | -0.2225 | 1.223351442 | -0.65 | 1.61322658 | 0.222 | 0.529174829 | 1.656 | 0.241648505 | 10.317 | 4.302339596 | 108.69615 | 44.80153427 | 8.525 | 6.23292668 | 677.8775 | 47.02526176 | 3.795 | 9.036563229 | 20.75 | 49.45187054 | 55.175 | 36.73614535 | 46.325 | 16.82317969 | 2.286075739 | 5.464730818 | 8.15 | 27.01902108 | 30.85 | 79.0343438 | -11.35 | 36.1441904 | 182.25 | 46.93013424 | 3.303126416
918 | 0.05 | 0.175 | 0.475 | 0.025 | 0 | 0.175 | 0.1 | 5 | 34873 | 6 | 2538.095961 | 2751.366133 | 10.596595 | 3.21e-07 | 24.56785648 | 14.4979229 | 6.01e-06 | 0.769547227 | 0.769547227 | 1 | 1 | 1 | 1 | 19.26293632 | 2529.975 | 476.4910014 | 1.435915592 | 213.270172 | 0 | -0.15425 | 1.255332401 | -1.00375 | 1.808120139 | 0.3735 | 0.647609257 | 1.67475 | 0.24919859 | 10.45875 | 4.6062654 | 107.88755 | 48.67069123 | 8.925 | 6.439671964 | 683.8775 | 49.83985096 | 6.265 | 10.85505758 | 34.275 | 59.42221281 | 59.65 | 37.36880383 | 45.825 | 18.42808658 | 3.872609391 | 6.729607931 | 12.275 | 30.84476252 | 58.075 | 106.2549734 | -22.9 | 47.43037002 | 186 | 46.35730795 | 3.118189438
793 | 0 | 0.2 | 0.5 | 0.1 | 0 | 0.2 | 0 | 57 | 96144 | 4 | 2537.852077 | 2707.638883 | 10.78279147 | 1.38e-08 | 24.53528708 | 10.91707154 | 4.23e-06 | 0.699724723 | 0.699724723 | 1 | 1 | 1 | 1 | 17.27961931 | 2486.2 | 353.0789713 | 1.220607265 | 169.786806 | 0 | 0.22 | 0.371133399 | -1.065 | 1.62727533 | 0.453 | 0.692142326 | 1.642 | 0.17825824 | 9.857 | 3.588442698 | 102.4264 | 42.57737925 | 7.9 | 5.557877293 | 676.86 | 43.15966172 | 7.39 | 11.29030115 | 40.7 | 62.18367953 | 54.2 | 24.8668454 | 43.9 | 16.1644672 | 4.731075574 | 7.232839824 | 14.5 | 31.18092366 | 83 | 127.5209787 | -34.25 | 52.48059165 | 180 | 21.44761059 | 3.32103321
268 | 0 | 0.125 | 0.525 | 0.1 | 0.05 | 0.2 | 0 | 26 | 86386 | 5 | 2535.844161 | 2723.679618 | 11.05295485 | 9.1e-09 | 24.59300556 | 9.521099944 | 3.85e-06 | 0.814160606 | 0.814160606 | 1 | 1 | 1 | 1 | 17.34912106 | 2516.525 | 319.4562558 | 1.300150332 | 187.835457 | 0 | 0.18025 | 0.364118713 | -0.8025 | 1.489796547 | 0.33825 | 0.627924707 | 1.62475 | 0.193287189 | 10.2785 | 3.504829204 | 109.8529 | 43.01664301 | 8.55 | 5.928532702 | 677.27 | 42.94444202 | 5.5225 | 10.25106062 | 30.65 | 56.89619935 | 53.125 | 25.47860622 | 46.8 | 16.11862277 | 3.519781299 | 6.537971398 | 13 | 31.36080356 | 63.575 | 118.6496708 | -25.2875 | 47.08289067 | 177.75 | 25.93139989 | 3.345882353
119 | 0.15 | 0.075 | 0.475 | 0 | 0 | 0.275 | 0.025 | 15 | 73014 | 5 | 2535.679319 | 2724.490031 | 10.39764061 | 1.18e-08 | 24.76778129 | 10.39940374 | 4.42e-06 | 0.814515688 | 0.814515688 | 1 | 1 | 1 | 1 | 16.04711831 | 2485.25 | 474.058422 | 1.279689897 | 188.810712 | 0 | -0.78675 | 1.988996465 | -1.1625 | 2.228753856 | 0.32175 | 0.598083972 | 1.58475 | 0.132532779 | 10.264 | 4.568838912 | 109.4883 | 49.99832291 | 9.075 | 6.562726187 | 685.91 | 49.72442458 | 5.7825 | 10.73521978 | 32.1 | 59.64595544 | 51.175 | 21.91790079 | 46.425 | 18.91677496 | 3.224344393 | 6.015191271 | 19.95 | 43.60444358 | 34.275 | 72.98252787 | -7.1625 | 32.26944908 | 172 | 35.79106034 | 3.361016121
223 | 0.225 | 0 | 0.55 | 0.075 | 0.05 | 0.1 | 0 | 25 | 84470 | 5 | 2535.648981 | 2672.833322 | 8.912722474 | 2.51e-07 | 24.70287741 | 15.3389102 | 6.69e-06 | 0.726096957 | 0.726096957 | 1 | 1 | 1 | 1 | 22.4046691 | 2347.725 | 405.3167889 | 1.238747858 | 137.184341 | 0 | -1.15425 | 2.365628762 | -1.62375 | 2.542169042 | 0.42075 | 0.643060602 | 1.6035 | 0.172678169 | 8.8215 | 3.393396197 | 96.084125 | 39.85492699 | 6.9 | 4.973932046 | 667.2325 | 32.35490216 | 7.68 | 11.74097952 | 43.5 | 66.47443117 | 48.2 | 22.53131155 | 41.55 | 15.2133987 | 4.145293308 | 6.343248534 | 35.55 | 54.4710703 | 45.675 | 86.13837342 | -5.0625 | 28.46383396 | 161 | 35.62302626 | 3.340248963
341 | 0.025 | 0.125 | 0.6 | 0.05 | 0.025 | 0.175 | 0 | 2 | 2572 | 6 | 2535.533382 | 2703.093825 | 10.389158 | 1.05e-08 | 24.58821708 | 10.70836353 | 4.37e-06 | 0.795424366 | 0.795424366 | 1 | 1 | 1 | 1 | 17.62197398 | 2481.6 | 331.8300619 | 1.205675782 | 167.560443 | 0 | -0.0145 | 0.926760352 | -0.77 | 1.582553317 | 0.29925 | 0.598929827 | 1.60525 | 0.140907549 | 9.77475 | 3.440756448 | 104.234025 | 41.02005804 | 7.8 | 5.54616985 | 672.945 | 41.17057171 | 4.97 | 9.943394793 | 27.375 | 54.78489185 | 48.6 | 20.11566554 | 44.7 | 15.46318208 | 3.104810898 | 6.223531689 | 10.825 | 29.36484931 | 50.45 | 104.6525083 | -19.8125 | 43.95120697 | 174 | 22.6715681 | 3.580246914
9 | 0.175 | 0 | 0.5 | 0.075 | 0.075 | 0.125 | 0.05 | 8 | 59454 | 6 | 2534.987939 | 2695.482909 | 9.973396427 | 1.69e-08 | 24.7061475 | 14.99915999 | 6.53e-06 | 0.749995985 | 0.749995985 | 1 | 1 | 1 | 1 | 21.35350854 | 2442.825 | 447.8073184 | 1.4498501 | 160.49497 | 0 | -0.87875 | 2.153668019 | -1.32375 | 2.355180128 | 0.35175 | 0.609597767 | 1.6345 | 0.244621647 | 9.8795 | 4.114890612 | 107.223475 | 45.63396553 | 8.375 | 6.106093268 | 675.675 | 41.35615885 | 6.375 | 11.05132911 | 36.15 | 62.64046216 | 54.625 | 33.40036489 | 45.725 | 17.18864087 | 3.474276602 | 6.028631044 | 29.4 | 51.08903992 | 40.725 | 85.77557563 | -5.6625 | 28.2233032 | 170.25 | 47.56508699 | 3.116704805
4 | 0.1 | 0.1 | 0.475 | 0.05 | 0.025 | 0.25 | 0 | 2 | 8753 | 6 | 2534.705491 | 2723.142059 | 10.67001533 | 1.36e-08 | 24.7113211 | 9.350368205 | 3.85e-06 | 0.759811541 | 0.759811541 | 1 | 1 | 1 | 1 | 16.29546916 | 2475.6 | 415.9918749 | 1.402708435 | 188.436568 | 0 | -0.441 | 1.713067132 | -1.1325 | 2.051479649 | 0.3645 | 0.632229982 | 1.5925 | 0.144304366 | 10.137 | 4.101499238 | 108.5085 | 47.50816964 | 8.775 | 6.254948041 | 681.645 | 46.36156247 | 6.305 | 10.92746425 | 35.05 | 60.77867636 | 51.15 | 20.41635374 | 46.125 | 17.95297677 | 3.707571199 | 6.450812088 | 19.55 | 41.49635526 | 51.4 | 99.56625935 | -15.925 | 41.52627933 | 172 | 29.3428015 | 3.362658847
661 | 0.125 | 0.05 | 0.4 | 0.075 | 0.075 | 0.275 | 0 | 2 | 8142 | 6 | 2534.648186 | 2738.084488 | 11.02518614 | 1.59e-08 | 24.80706716 | 10.61226535 | 4.5e-06 | 0.75241001 | 0.75241001 | 1 | 1 | 1 | 1 | 16.53671114 | 2488.675 | 428.9547405 | 1.519793824 | 203.436302 | 0 | -0.57675 | 1.890472676 | -1.19875 | 2.162102203 | 0.35925 | 0.62297828 | 1.586 | 0.182534928 | 10.638 | 4.234934002 | 116.037125 | 49.8832188 | 9.775 | 6.631317742 | 685.72 | 47.09030261 | 6.315 | 10.94683858 | 35.5 | 61.5446992 | 53.275 | 23.42219834 | 48.925 | 18.76884053 | 3.610789412 | 6.278057025 | 24.25 | 46.36741852 | 48.725 | 97.49794549 | -12.2375 | 37.22465371 | 170.25 | 35.24822691 | 3.195682778
483 | 0.15 | 0.025 | 0.575 | 0 | 0.025 | 0.2 | 0.025 | 6 | 53692 | 6 | 2534.401063 | 2703.855158 | 10.0383769 | 1.26e-08 | 24.73534824 | 11.25895745 | 4.86e-06 | 0.806352114 | 0.806352114 | 1 | 1 | 1 | 1 | 17.61843727 | 2467 | 433.8702571 | 1.201318051 | 169.454095 | 0 | -0.81325 | 1.974756172 | -0.9875 | 2.175107756 | 0.24525 | 0.532949282 | 1.58325 | 0.137738657 | 9.8995 | 4.164010657 | 107.1228 | 45.67683528 | 8.35 | 6.162588742 | 677.9625 | 45.36823607 | 4.5375 | 9.853570102 | 25.4 | 55.18233413 | 48.2 | 21.80389873 | 45.7 | 17.21075245 | 2.416814876 | 5.262684699 | 18.95 | 43.8206287 | 21.325 | 51.88852836 | -1.1875 | 19.42153685 | 168.75 | 36.0685112 | 3.501037344
551 | 0.05 | 0.175 | 0.475 | 0.1 | 0 | 0.175 | 0.025 | 5 | 37476 | 6 | 2533.376143 | 2710.738382 | 10.10946208 | 1.51e-08 | 24.547013 | 13.68311884 | 5.59e-06 | 0.736311612 | 0.736311612 | 1 | 1 | 1 | 1 | 18.69471794 | 2470.05 | 405.4917354 | 1.435915592 | 177.362239 | 0 | -0.06875 | 1.300921188 | -1.2775 | 1.908924763 | 0.48375 | 0.697820491 | 1.65975 | 0.210517072 | 9.78 | 3.868532668 | 101.2958 | 43.62814229 | 7.875 | 5.639980053 | 677.45 | 43.43305193 | 8.0725 | 11.63950144 | 44.7 | 64.47294006 | 56.575 | 29.82858319 | 43.425 | 16.59501055 | 4.998327521 | 7.22481828 | 20.15 | 39.02470371 | 81.475 | 123.795999 | -30.6625 | 51.35445301 | 180 | 33.24154028 | 3.181617322
300 | 0.125 | 0.125 | 0.375 | 0 | 0 | 0.325 | 0.05 | 15 | 70298 | 5 | 2533.202535 | 2764.769969 | 11.17974053 | 1.23e-08 | 24.78256279 | 10.26910262 | 4.27e-06 | 0.801534486 | 0.801534486 | 1 | 1 | 1 | 1 | 16.39547848 | 2527.75 | 508.7651103 | 1.40273525 | 231.567434 | 0 | -0.6225 | 1.855429532 | -1.1875 | 2.14967294 | 0.36375 | 0.631148507 | 1.60175 | 0.180802205 | 10.91375 | 4.924946542 | 115.191625 | 53.94259975 | 10.175 | 6.949415443 | 694.075 | 52.85030156 | 6.375 | 11.04589856 | 35.125 | 60.92503078 | 56.1 | 27.49163509 | 48.425 | 20.43879583 | 3.696365556 | 6.43857505 | 17.875 | 40.26921125 | 44.75 | 87.22205856 | -13.4375 | 40.27983172 | 178 | 40.87786687 | 3.172905526
729 | 0.075 | 0.15 | 0.45 | 0 | 0 | 0.325 | 0 | 59 | 97647 | 4 | 2533.175684 | 2737.718769 | 11.03933578 | 1.29e-08 | 24.75867182 | 8.374474623 | 3.43e-06 | 0.766866747 | 0.766866747 | 1 | 1 | 1 | 1 | 14.77331136 | 2506.775 | 437.2560741 | 1.20344378 | 204.543085 | 0 | -0.33375 | 1.485851082 | -0.975 | 1.893904697 | 0.333 | 0.618931337 | 1.5675 | 0.050977936 | 10.52175 | 4.422539931 | 111.847775 | 50.7623044 | 9.475 | 6.614331032 | 687.815 | 50.81598936 | 5.6925 | 10.56823986 | 31.125 | 57.83864949 | 49.875 | 13.64402342 | 47.275 | 19.21195917 | 3.429113609 | 6.393380769 | 12.225 | 32.32993002 | 46.275 | 93.03681731 | -17.025 | 43.16233167 | 173.75 | 23.73683846 | 3.483709273
216 | 0.175 | 0.05 | 0.5 | 0 | 0 | 0.275 | 0 | 59 | 96935 | 4 | 2533.157393 | 2704.129414 | 10.01370038 | 1.17e-08 | 24.79475874 | 10.38989511 | 4.48e-06 | 0.819085049 | 0.819085049 | 1 | 1 | 1 | 1 | 15.73172146 | 2455.575 | 458.6279477 | 1.156400482 | 170.972021 | 0 | -0.93775 | 2.10895411 | -1.225 | 2.326343698 | 0.318 | 0.590923853 | 1.5635 | 0.045746585 | 9.95675 | 4.385444326 | 107.138075 | 48.7054058 | 8.675 | 6.369409313 | 683.16 | 48.00507161 | 5.8125 | 10.79013873 | 32.425 | 60.23283469 | 48.025 | 13.19561954 | 45.575 | 18.44029216 | 3.156087988 | 5.882144711 | 22.525 | 46.47794504 | 30.275 | 64.44105349 | -3.875 | 26.91090625 | 167.25 | 29.57934245 | 3.482561166
322 | 0 | 0.1 | 0.625 | 0.125 | 0.05 | 0.1 | 0 | 26 | 86504 | 5 | 2533.135185 | 2688.780495 | 10.19099666 | 7.6e-09 | 24.49420549 | 13.97413103 | 5.72e-06 | 0.847661547 | 0.847661547 | 1 | 1 | 1 | 1 | 21.91855106 | 2480.35 | 258.72568 | 1.163986093 | 155.64531 | 0 | 0.1955 | 0.390281629 | -0.80625 | 1.496754301 | 0.33675 | 0.625141534 | 1.648 | 0.206121323 | 9.57275 | 2.753867269 | 102.1737 | 35.11084383 | 7.175 | 4.841939178 | 667.215 | 33.00386 | 5.5025 | 10.21394849 | 30.775 | 57.12813996 | 51.85 | 27.49686346 | 44.075 | 13.17267532 | 3.491255917 | 6.485075706 | 15.125 | 34.48708998 | 64.9 | 121.0953756 | -24.8875 | 46.34294546 | 176.5 | 26.22498808 | 3.404050145
293 | 0.15 | 0.125 | 0.35 | 0.05 | 0 | 0.325 | 0 | 28 | 93516 | 5 | 2532.503657 | 2734.208466 | 10.94184884 | 1.76e-08 | 24.78723453 | 9.175992609 | 3.71e-06 | 0.676955944 | 0.676955944 | 1 | 1 | 1 | 1 | 16.56477394 | 2467.575 | 483.8442357 | 1.426999829 | 201.704809 | 0 | -0.70325 | 2.039496736 | -1.52 | 2.299342297 | 0.47175 | 0.681006195 | 1.59025 | 0.139597412 | 10.3595 | 4.624910783 | 109.67115 | 52.56528666 | 9.45 | 6.640594853 | 689.9575 | 49.79767508 | 8.2325 | 11.87220257 | 45.75 | 66.02149271 | 54.2 | 20.04020958 | 46.35 | 19.97191778 | 4.782352663 | 6.929247534 | 26.2 | 46.73499759 | 62.825 | 103.8050788 | -18.3125 | 44.79839387 | 172.5 | 31.91786334 | 3.182656827
603 | 0.175 | 0.05 | 0.6 | 0.05 | 0 | 0.05 | 0.075 | 5 | 43845 | 6 | 2531.479632 | 2660.857767 | 9.043353698 | 3.09e-07 | 24.54986301 | 21.0173741 | 8.93e-06 | 0.770710799 | 0.770710799 | 1 | 1 | 1 | 1 | 28.45393775 | 2412.25 | 457.2075431 | 1.255144881 | 129.378135 | 0 | -0.88075 | 2.148562761 | -1.4075 | 2.365918162 | 0.3915 | 0.636465042 | 1.671 | 0.234806303 | 9.02125 | 3.866478493 | 94.300425 | 38.06992225 | 6.7 | 4.9 | 669.11 | 37.49561174 | 7.0175 | 11.40208068 | 39.375 | 63.99245561 | 54.375 | 35.5124538 | 40.9 | 14.57017502 | 3.906566741 | 6.368957629 | 27.775 | 49.47094476 | 45.875 | 88.49807554 | -9.05 | 34.53871017 | 174 | 48.10405388 | 3.2
994 | 0 | 0.125 | 0.55 | 0.075 | 0.05 | 0.15 | 0.05 | 3 | 11434 | 6 | 2531.175387 | 2732.628809 | 11.13375513 | 9.51e-09 | 24.55031364 | 11.46832828 | 4.61e-06 | 0.811627604 | 0.811627604 | 1 | 1 | 1 | 1 | 19.57510767 | 2533.125 | 360.5590928 | 1.367151806 | 201.453422 | 0 | 0.15175 | 0.330990087 | -0.71125 | 1.422870668 | 0.3015 | 0.603139909 | 1.65375 | 0.235846216 | 10.36775 | 3.787251304 | 109.9213 | 43.28670967 | 8.575 | 6.032775066 | 676.915 | 44.02395683 | 4.92 | 9.841524272 | 27.175 | 54.36077975 | 55.675 | 33.25386256 | 46.825 | 16.20939157 | 3.144541922 | 6.293933818 | 10.375 | 27.73507482 | 55.775 | 112.1386391 | -22.7 | 45.53196679 | 181.75 | 37.93991961 | 3.264481365
742 | 0.225 | 0 | 0.525 | 0 | 0 | 0.2 | 0.05 | 33 | 95023 | 4 | 2530.519928 | 2693.966576 | 9.822293511 | 2.33e-07 | 24.75495421 | 11.93773935 | 5.15e-06 | 0.775237708 | 0.775237708 | 1 | 1 | 1 | 1 | 18.73850198 | 2450.225 | 499.5123366 | 1.145583977 | 163.446648 | 0 | -1.23975 | 2.300878623 | -1.35 | 2.505493963 | 0.3105 | 0.576263612 | 1.6045 | 0.177959967 | 9.80425 | 4.578660223 | 104.927725 | 47.70421392 | 8.325 | 6.294392346 | 681.2825 | 47.17355662 | 5.8725 | 10.89889874 | 33.075 | 61.3846021 | 51.7 | 27.73193105 | 44.775 | 18.06168251 | 3.019575177 | 5.604094354 | 27.675 | 51.36262625 | 22.275 | 41.34065039 | 2.7 | 5.010987927 | 169.5 | 44.38186567 | 3.278529981
957 | 0.1 | 0.1 | 0.375 | 0.1 | 0.05 | 0.275 | 0 | 2 | 7929 | 6 | 2530.509116 | 2741.393303 | 11.23154044 | 1.41e-08 | 24.73529529 | 9.397157087 | 3.82e-06 | 0.751121686 | 0.751121686 | 1 | 1 | 1 | 1 | 17.02186895 | 2490.3 | 427.4558574 | 1.563393761 | 210.884187 | 0 | -0.384 | 1.745452377 | -1.315 | 2.10428729 | 0.438 | 0.669907456 | 1.6105 | 0.19735691 | 10.539 | 4.210406037 | 113.0014 | 49.73943666 | 9.5 | 6.503845017 | 686.1375 | 47.04355794 | 7.51 | 11.48054441 | 42 | 64.22304882 | 55.825 | 25.17626611 | 47.75 | 18.77997604 | 4.458049953 | 6.837340024 | 24.8 | 45.17034425 | 67 | 113.7259865 | -21.1 | 45.48010554 | 174.25 | 33.7555551 | 3.121361397
648 | 0.05 | 0.075 | 0.625 | 0 | 0.05 | 0.175 | 0.025 | 6 | 52896 | 6 | 2529.290753 | 2711.336852 | 10.52963453 | 1.02e-08 | 24.66302258 | 10.69770451 | 4.51e-06 | 0.829666341 | 0.829666341 | 1 | 1 | 1 | 1 | 17.92795971 | 2499.95 | 364.1997357 | 1.184837148 | 182.046099 | 0 | -0.23575 | 1.217987864 | -0.5625 | 1.549949596 | 0.18375 | 0.486850529 | 1.58575 | 0.143994575 | 10.1 | 3.786987589 | 109.467 | 43.45967732 | 8.425 | 6.057588216 | 674.67 | 43.79346527 | 3.1725 | 8.396219015 | 17.4 | 46.09110543 | 47.075 | 21.7972332 | 46.675 | 16.26712559 | 1.882310981 | 5.002528498 | 7.65 | 26.98013158 | 24.375 | 70.1924809 | -8.3625 | 31.75354065 | 172 | 31.79622619 | 3.653744025
545 | 0.05 | 0.175 | 0.475 | 0 | 0 | 0.225 | 0.075 | 15 | 68900 | 5 | 2528.98415 | 2749.418847 | 11.10577685 | 1.2e-08 | 24.63044605 | 10.7074809 | 4.3e-06 | 0.778537481 | 0.778537481 | 1 | 1 | 1 | 1 | 17.31333544 | 2529.7 | 467.7544334 | 1.338307852 | 220.434697 | 0 | -0.18275 | 1.238452638 | -0.9125 | 1.763829286 | 0.33675 | 0.625681179 | 1.63675 | 0.211085143 | 10.555 | 4.603386797 | 109.9403 | 49.83719985 | 9.225 | 6.570721041 | 685.57 | 50.92257456 | 5.6625 | 10.51181924 | 30.8 | 57.21983922 | 56.075 | 32.25165693 | 46.575 | 18.861187 | 3.497370014 | 6.513136402 | 9.65 | 27.08002031 | 50.275 | 98.49695109 | -20.3125 | 45.75637763 | 182.5 | 41.39746369 | 3.254569773
955 | 0.025 | 0.175 | 0.55 | 0.1 | 0 | 0.125 | 0.025 | 5 | 37893 | 6 | 2528.68288 | 2691.985835 | 9.633467956 | 2.51e-07 | 24.48550483 | 15.83480738 | 6.58e-06 | 0.781358499 | 0.781358499 | 1 | 1 | 1 | 1 | 20.21917505 | 2463.275 | 365.1594848 | 1.308462654 | 163.302955 | 0 | 0.069 | 0.966105067 | -1.1275 | 1.762028306 | 0.44925 | 0.686681831 | 1.66625 | 0.207143519 | 9.47775 | 3.45357676 | 98.019575 | 38.85041583 | 7.2 | 5.040833264 | 671.8375 | 39.31158663 | 7.42 | 11.33828029 | 41.025 | 62.7022677 | 54.875 | 30.01765106 | 42.3 | 14.81080687 | 4.662819168 | 7.136999398 | 17.075 | 35.48477667 | 79 | 124.4090029 | -30.9625 | 51.13895134 | 180 | 31.144823 | 3.280182232
207 | 0.15 | 0 | 0.6 | 0.025 | 0.05 | 0.1 | 0.075 | 8 | 60418 | 6 | 2528.060671 | 2690.225395 | 9.898743714 | 3.06e-07 | 24.65581701 | 16.24987737 | 7.07e-06 | 0.800163397 | 0.800163397 | 1 | 1 | 1 | 1 | 23.6609021 | 2471.975 | 444.7397828 | 1.257600519 | 162.164724 | 0 | -0.798 | 1.987385468 | -0.99125 | 2.179560951 | 0.24375 | 0.529403851 | 1.637 | 0.236285844 | 9.84625 | 4.138724856 | 106.1299 | 43.48812388 | 8.05 | 5.983101203 | 673.9625 | 42.25145375 | 4.5175 | 9.81294776 | 25.525 | 55.43328761 | 52.875 | 34.44139043 | 45.4 | 16.33829857 | 2.388289495 | 5.190767002 | 21.075 | 45.83469619 | 22.65 | 58.22995363 | -0.7875 | 16.99370748 | 173 | 48.59012245 | 3.271867612
281 | 0.075 | 0.075 | 0.525 | 0 | 0.05 | 0.25 | 0.025 | 6 | 53246 | 6 | 2527.8839 | 2738.206164 | 11.03810852 | 1.18e-08 | 24.74703348 | 9.388543094 | 3.95e-06 | 0.807448625 | 0.807448625 | 1 | 1 | 1 | 1 | 15.90539109 | 2520.225 | 411.7423641 | 1.315409699 | 210.322264 | 0 | -0.3735 | 1.469208205 | -0.7125 | 1.763829286 | 0.21825 | 0.520350303 | 1.57675 | 0.145728986 | 10.60425 | 4.225470913 | 114.944325 | 48.05638603 | 9.45 | 6.583881834 | 683.005 | 48.60778204 | 3.825 | 9.108286063 | 21.075 | 50.2316571 | 49.55 | 22.29456212 | 48.6 | 18.02470527 | 2.217819334 | 5.305873877 | 10.725 | 32.39829278 | 26.85 | 71.02976489 | -8.0625 | 31.8875343 | 172.75 | 34.13118076 | 3.486377397
385 | 0.15 | 0.05 | 0.625 | 0.1 | 0.025 | 0 | 0.05 | 4 | 14737 | 6 | 2527.563177 | 2646.079595 | 8.9070602 | 1.43e-08 | 24.49416915 | 33.28409307 | 1.39e-05 | 0.765819573 | 0.765819573 | 1 | 1 | 1 | 1 | 34.72487649 | 2383.05 | 392.0347529 | 1.200373989 | 118.516418 | 0 | -0.686 | 2.056070038 | -1.44 | 2.295898517 | 0.4305 | 0.658380399 | 1.679 | 0.238398826 | 8.652 | 3.051408036 | 91.04265 | 31.40613407 | 6.025 | 3.830714685 | 662.32 | 26.49689793 | 7.57 | 11.57402696 | 42.65 | 65.20910596 | 53.5 | 34.63596397 | 39.775 | 12.14184397 | 4.321537142 | 6.626532631 | 29.95 | 49.94844842 | 59 | 105.2501781 | -14.525 | 39.94823995 | 172 | 44.39594576 | 3.214953271
686 | 0 | 0.175 | 0.5 | 0.075 | 0.025 | 0.15 | 0.075 | 3 | 12116 | 6 | 2527.424948 | 2740.585113 | 10.95985073 | 1.28e-08 | 24.51254364 | 13.70525428 | 5.51e-06 | 0.763512705 | 0.763512705 | 1 | 1 | 1 | 1 | 19.90590606 | 2534.5 | 408.3605025 | 1.416923278 | 213.160165 | 0 | 0.17825 | 0.338901811 | -0.88625 | 1.535414744 | 0.378 | 0.654859527 | 1.68175 | 0.253109537 | 10.39325 | 4.104069558 | 107.95685 | 45.25913974 | 8.625 | 6.118363752 | 679.6425 | 46.28025436 | 6.165 | 10.67966643 | 33.875 | 58.68440487 | 59.4 | 36.61884761 | 45.975 | 17.06822706 | 3.952071439 | 6.850179308 | 11.375 | 27.70350835 | 68.725 | 119.6530375 | -28.675 | 49.80167542 | 186.25 | 41.45404082 | 3.135521886
87 | 0.1 | 0.075 | 0.625 | 0.1 | 0.025 | 0 | 0.075 | 4 | 14252 | 6 | 2527.373246 | 2662.757836 | 9.339625322 | 1.37e-08 | 24.45045738 | 34.13925435 | 1.41e-05 | 0.776132369 | 0.776132369 | 1 | 1 | 1 | 1 | 34.9199566 | 2432.95 | 397.7640601 | 1.235031348 | 135.38459 | 0 | -0.39725 | 1.74046831 | -1.2275 | 2.084284949 | 0.39975 | 0.649844164 | 1.70175 | 0.258852154 | 9.061 | 3.354301567 | 94.51885 | 33.71260463 | 6.45 | 4.381495179 | 664.9025 | 31.43138151 | 6.8875 | 11.19218896 | 38.65 | 62.81622004 | 56.5 | 38.42004685 | 41.1 | 12.89147005 | 4.054285194 | 6.607961891 | 24.3 | 45.33111514 | 60.525 | 109.9195132 | -18.1125 | 42.76191172 | 178.25 | 47.11090638 | 3.154867257
412 | 0.15 | 0.1 | 0.55 | 0.1 | 0 | 0.1 | 0 | 28 | 94352 | 5 | 2527.03065 | 2674.241505 | 8.930432997 | 1.62e-08 | 24.56462231 | 16.26609891 | 6.75e-06 | 0.725029658 | 0.725029658 | 1 | 1 | 1 | 1 | 21.93313467 | 2367.55 | 386.8246987 | 1.304153876 | 147.210855 | 0 | -0.6595 | 2.068121068 | -1.615 | 2.312795927 | 0.507 | 0.691947252 | 1.64 | 0.177172233 | 8.6845 | 3.141833024 | 91.06255 | 35.39883242 | 6.35 | 4.245880356 | 667.095 | 32.73579807 | 8.815 | 12.02328054 | 49.35 | 67.3322174 | 51.1 | 24.70607213 | 39.65 | 13.68311003 | 5.129066659 | 7.022917598 | 30.95 | 49.53733441 | 71.95 | 112.8532122 | -20.5 | 45.83230302 | 169 | 31.60696126 | 3.307240705
523 | 0.2 | 0 | 0.525 | 0.1 | 0.075 | 0.075 | 0.025 | 8 | 65910 | 6 | 2527.001556 | 2668.60139 | 9.251997806 | 3.43e-07 | 24.67341736 | 17.46631344 | 7.61e-06 | 0.72575646 | 0.72575646 | 1 | 1 | 1 | 1 | 23.96676043 | 2375.625 | 414.0190024 | 1.371195587 | 141.599834 | 0 | -0.988 | 2.286008749 | -1.565 | 2.466378925 | 0.423 | 0.646560902 | 1.633 | 0.230067381 | 9.1475 | 3.560656365 | 99.49805 | 41.23864823 | 7.3 | 5.292447449 | 668.255 | 33.04089852 | 7.63 | 11.6664519 | 43.3 | 66.17408858 | 52.2 | 30.54603084 | 42.85 | 15.65175709 | 4.185024331 | 6.405886302 | 35.1 | 53.81719056 | 51 | 95.36036913 | -7.95 | 32.19972826 | 165.25 | 43.41586692 | 3.165708812
607 | 0.25 | 0.025 | 0.525 | 0.05 | 0 | 0.1 | 0.05 | 5 | 18740 | 6 | 2526.965677 | 2665.5302 | 8.936797754 | 3.55e-07 | 24.65585738 | 15.72046197 | 6.71e-06 | 0.728472285 | 0.728472285 | 1 | 1 | 1 | 1 | 23.7436995 | 2369.125 | 484.6622632 | 1.306914747 | 138.564523 | 0 | -1.30725 | 2.439902649 | -1.77 | 2.615238995 | 0.45675 | 0.658822387 | 1.64175 | 0.211516991 | 8.9145 | 4.066748056 | 94.10045 | 41.69907805 | 6.95 | 5.229483722 | 672.14 | 39.27391501 | 8.3525 | 12.04487417 | 47.05 | 67.84907884 | 53.075 | 31.1852429 | 40.7 | 15.97372843 | 4.509327042 | 6.51749323 | 36.5 | 54.87485763 | 46.825 | 82.47359805 | -5.1625 | 30.03277116 | 167.75 | 46.34045209 | 3.160621762
997 | 0.025 | 0.175 | 0.55 | 0.05 | 0 | 0.2 | 0 | 28 | 91172 | 5 | 2526.504341 | 2697.058961 | 10.50485579 | 1.38e-08 | 24.58391287 | 10.53919155 | 4.17e-06 | 0.716809544 | 0.716809544 | 1 | 1 | 1 | 1 | 16.80672583 | 2472.85 | 363.3059007 | 1.197726161 | 170.55462 | 0 | 0.012 | 0.93434255 | -0.945 | 1.678347401 | 0.37575 | 0.651248369 | 1.61175 | 0.13337705 | 9.73525 | 3.647666369 | 102.197325 | 42.7009084 | 7.825 | 5.594137556 | 675.4475 | 43.35841895 | 6.215 | 10.7678352 | 34.075 | 59.05479976 | 50.025 | 19.97183955 | 43.825 | 16.20476396 | 3.912340415 | 6.790277482 | 11.825 | 29.31969261 | 63.4 | 113.2777118 | -25.7875 | 48.71612766 | 175.75 | 20.84316435 | 3.513243378
819 | 0.175 | 0.05 | 0.375 | 0 | 0.025 | 0.35 | 0.025 | 6 | 51948 | 6 | 2526.114721 | 2750.823499 | 11.18075451 | 1.43e-08 | 24.88096566 | 9.929088343 | 4.22e-06 | 0.768027515 | 0.768027515 | 1 | 1 | 1 | 1 | 15.78512465 | 2513.6 | 505.1169073 | 1.374498928 | 224.708778 | 0 | -0.93775 | 2.10895411 | -1.225 | 2.326343698 | 0.318 | 0.590923853 | 1.5675 | 0.140743561 | 10.94825 | 4.879431774 | 118.154325 | 53.93062097 | 10.425 | 7.013870187 | 694.435 | 52.10502159 | 5.8125 | 10.79013873 | 32.425 | 60.23283469 | 53.225 | 22.24240039 | 49.575 | 20.38367913 | 3.156087988 | 5.882144711 | 22.525 | 46.47794504 | 30.275 | 64.44105349 | -3.875 | 26.91090625 | 171.5 | 39.08644266 | 3.222170033
827 | 0.05 | 0.2 | 0.4 | 0.05 | 0 | 0.25 | 0.05 | 5 | 20569 | 6 | 2525.879053 | 2744.247047 | 11.19466925 | 1.7e-08 | 24.63031419 | 10.72783663 | 4.24e-06 | 0.683230153 | 0.683230153 | 1 | 1 | 1 | 1 | 17.48830261 | 2512.7 | 462.9950432 | 1.484337307 | 218.367994 | 0 | -0.1125 | 1.275346522 | -1.1825 | 1.875584909 | 0.4485 | 0.685778937 | 1.644 | 0.213269782 | 10.51 | 4.520235613 | 108.97115 | 50.47158992 | 9.25 | 6.502883976 | 686.925 | 50.01416674 | 7.49 | 11.44564983 | 41.1 | 62.83701139 | 58.1 | 30.7715778 | 46.15 | 19.15274132 | 4.651613526 | 7.127442796 | 15.4 | 33.91961085 | 72.35 | 116.3568971 | -28.475 | 50.87275179 | 182.5 | 37.79880951 | 3.141135972
296 | 0.125 | 0.125 | 0.375 | 0 | 0 | 0.375 | 0 | 59 | 97775 | 4 | 2525.795954 | 2743.549769 | 11.10195907 | 1.28e-08 | 24.84019535 | 9.238773947 | 3.85e-06 | 0.787561342 | 0.787561342 | 1 | 1 | 1 | 1 | 15.16219967 | 2507.5 | 480.0166664 | 1.255482325 | 217.753815 | 0 | -0.6225 | 1.855429532 | -1.1875 | 2.14967294 | 0.36375 | 0.631148507 | 1.55875 | 0.051097334 | 10.78375 | 4.733790599 | 115.047125 | 53.76208154 | 10.125 | 6.881814804 | 693.625 | 52.23666696 | 6.375 | 11.04589856 | 35.125 | 60.92503078 | 51.5 | 13.88344338 | 48.375 | 20.37730048 | 3.696365556 | 6.43857505 | 17.875 | 40.26921125 | 44.75 | 87.22205856 | -13.4375 | 40.27983172 | 172.5 | 28.17356917 | 3.349514563
242 | 0.075 | 0.05 | 0.65 | 0.075 | 0.05 | 0 | 0.1 | 4 | 12578 | 6 | 2525.632821 | 2680.587713 | 10.10788914 | 1.27e-08 | 24.46993779 | 34.59017015 | 1.41e-05 | 0.776633198 | 0.776633198 | 1 | 1 | 1 | 1 | 37.23700462 | 2481.225 | 398.773964 | 1.198380707 | 154.954892 | 0 | -0.30125 | 1.515840011 | -0.89875 | 1.871880321 | 0.29025 | 0.581117404 | 1.7 | 0.275853222 | 9.569 | 3.643601789 | 101.030775 | 36.98649069 | 7.15 | 5.145629213 | 667.0675 | 35.34493873 | 5.01 | 10.02755703 | 28.15 | 56.34826972 | 56.95 | 40.84173723 | 43.6 | 13.91186544 | 2.939772706 | 5.899514236 | 18.1 | 40.66866115 | 43.775 | 97.33280215 | -12.8375 | 36.9246509 | 180.5 | 50.74199444 | 3.169446883
975 | 0.125 | 0 | 0.625 | 0 | 0.05 | 0.1 | 0.1 | 14 | 67441 | 5 | 2525.398508 | 2711.171923 | 10.2144052 | 2.37e-07 | 24.64497065 | 16.57304071 | 7.21e-06 | 0.825079418 | 0.825079418 | 1 | 1 | 1 | 1 | 24.14312308 | 2512.175 | 449.4576113 | 1.163986093 | 185.773415 | 0 | -0.68875 | 1.822261215 | -0.75 | 1.984313483 | 0.1725 | 0.456392101 | 1.6435 | 0.248631756 | 10.17425 | 4.307581042 | 109.453125 | 44.13684942 | 8.425 | 6.240542845 | 675.9375 | 44.89314919 | 3.2625 | 8.631763652 | 18.375 | 48.61568034 | 53.75 | 36.99510103 | 46.675 | 16.50058711 | 1.677541765 | 4.438358324 | 15.375 | 40.67842641 | 12.375 | 32.74117247 | 1.5 | 3.968626967 | 176.5 | 51.35903036 | 3.28372093
414 | 0.05 | 0.1 | 0.525 | 0.05 | 0.05 | 0.225 | 0 | 2 | 5145 | 6 | 2525.298393 | 2719.051727 | 10.8865703 | 1.1e-08 | 24.68139013 | 9.059416062 | 3.73e-06 | 0.800885671 | 0.800885671 | 1 | 1 | 1 | 1 | 16.44719016 | 2496.45 | 366.2611739 | 1.353528131 | 193.753334 | 0 | -0.1655 | 1.25844537 | -0.8325 | 1.731493214 | 0.2955 | 0.591637347 | 1.5905 | 0.150365388 | 10.257 | 3.812230449 | 110.69895 | 45.51671584 | 8.8 | 6.181423784 | 678.7475 | 44.88330975 | 5 | 10.0050987 | 27.7 | 55.45096933 | 49.875 | 20.60362529 | 47.05 | 17.09817242 | 3.036554493 | 6.093695858 | 13.4 | 34.17806314 | 46.45 | 99.53766875 | -16.525 | 41.20390606 | 172.75 | 27.29354319 | 3.463659148
563 | 0.075 | 0.1 | 0.45 | 0.075 | 0.05 | 0.25 | 0 | 2 | 8299 | 6 | 2525.15092 | 2728.78616 | 11.05738476 | 1.26e-08 | 24.70812999 | 9.113812981 | 3.73e-06 | 0.775857897 | 0.775857897 | 1 | 1 | 1 | 1 | 16.54798178 | 2493.375 | 398.0481558 | 1.474487251 | 203.63524 | 0 | -0.27475 | 1.525476954 | -1.07375 | 1.941970246 | 0.36675 | 0.635988944 | 1.6005 | 0.17572635 | 10.398 | 4.018730023 | 111.850175 | 47.68874929 | 9.15 | 6.354329233 | 682.4425 | 46.12436388 | 6.255 | 10.84100895 | 34.85 | 60.42207792 | 52.85 | 23.19541981 | 47.4 | 17.9621825 | 3.747302223 | 6.515085283 | 19.1 | 40.45664346 | 56.725 | 107.3603715 | -18.8125 | 43.45496052 | 173.5 | 30.70423424 | 3.282876064
482 | 0.05 | 0.175 | 0.475 | 0.05 | 0 | 0.25 | 0 | 28 | 94418 | 5 | 2524.88684 | 2712.913053 | 10.84527177 | 1.53e-08 | 24.64565259 | 8.864841969 | 3.5e-06 | 0.692484783 | 0.692484783 | 1 | 1 | 1 | 1 | 16.11504124 | 2479.625 | 403.6626492 | 1.304775672 | 188.026213 | 0 | -0.12575 | 1.271349455 | -1.095 | 1.846848667 | 0.41025 | 0.666796399 | 1.60525 | 0.13597771 | 10.0375 | 4.023451721 | 105.47355 | 46.79800285 | 8.5 | 6.070420084 | 681.06 | 46.69538949 | 6.8675 | 11.1552765 | 37.75 | 61.34930725 | 51.725 | 20.10097945 | 44.95 | 17.75380241 | 4.247848768 | 6.919009383 | 14.9 | 33.99544087 | 65.875 | 112.946489 | -25.4875 | 48.9105673 | 175.75 | 23.8628896 | 3.397776704
220 | 0.175 | 0 | 0.475 | 0 | 0.05 | 0.25 | 0.05 | 14 | 68131 | 5 | 2524.637863 | 2733.285644 | 10.70020937 | 2.35e-07 | 24.82562697 | 11.49494454 | 5.01e-06 | 0.775292965 | 0.775292965 | 1 | 1 | 1 | 1 | 16.87689873 | 2505.475 | 483.9952473 | 1.304775672 | 208.647781 | 0 | -0.96425 | 2.093618742 | -1.05 | 2.279802623 | 0.2415 | 0.524354603 | 1.5875 | 0.190666594 | 10.64875 | 4.661089565 | 115.861075 | 50.454645 | 9.725 | 6.822710239 | 686.7125 | 49.71621057 | 4.5675 | 9.91714141 | 25.725 | 55.85516426 | 52.55 | 28.18683203 | 48.875 | 18.96468758 | 2.348558471 | 5.099285488 | 21.525 | 46.73595377 | 17.325 | 37.61674328 | 2.1 | 4.559605246 | 171 | 44.87761134 | 3.254043768
694 | 0.15 | 0 | 0.65 | 0.05 | 0.05 | 0.025 | 0.075 | 8 | 63190 | 6 | 2524.387707 | 2655.458472 | 9.334818445 | 2.8e-07 | 24.57633283 | 26.42667125 | 1.15e-05 | 0.800137754 | 0.800137754 | 1 | 1 | 1 | 1 | 32.92390881 | 2435.125 | 418.0049155 | 1.150642144 | 131.070765 | 0 | -0.7695 | 2.006704948 | -1.0825 | 2.212310726 | 0.2805 | 0.561270657 | 1.6585 | 0.246713903 | 9.281 | 3.663642859 | 99.6027 | 37.94856205 | 7.025 | 5.130728506 | 666.6 | 34.48745424 | 5.12 | 10.2473216 | 29 | 58.02068597 | 52.6 | 35.92130287 | 43.025 | 14.33263322 | 2.763528872 | 5.535619257 | 23.7 | 47.52799175 | 30.45 | 73.55370487 | -3.375 | 23.36283106 | 172.25 | 48.86141115 | 3.274714829
292 | 0.05 | 0.15 | 0.575 | 0.05 | 0 | 0.175 | 0 | 28 | 92123 | 5 | 2523.745898 | 2686.848235 | 10.12236208 | 1.39e-08 | 24.58197285 | 11.82615192 | 4.75e-06 | 0.730207553 | 0.730207553 | 1 | 1 | 1 | 1 | 17.67971308 | 2453.3 | 363.9800956 | 1.207357365 | 163.102337 | 0 | -0.139 | 1.267201247 | -1.0075 | 1.813441135 | 0.372 | 0.644993023 | 1.612 | 0.13266876 | 9.493 | 3.527324907 | 99.91935 | 40.90726009 | 7.45 | 5.328930474 | 672.9225 | 41.18358585 | 6.245 | 10.8213897 | 34.4 | 59.63673365 | 49.175 | 19.83543231 | 43 | 15.55313473 | 3.844084009 | 6.67973719 | 14.4 | 34.06376374 | 59.4 | 109.0460453 | -22.5 | 46.67547536 | 173.75 | 22.76922265 | 3.533299441
449 | 0.1 | 0.05 | 0.625 | 0 | 0.025 | 0.075 | 0.125 | 6 | 55268 | 6 | 2523.73591 | 2717.219664 | 10.37619 | 1.09e-08 | 24.5589312 | 17.77664074 | 7.42e-06 | 0.82573177 | 0.82573177 | 1 | 1 | 1 | 1 | 26.50135081 | 2520.275 | 463.2886243 | 1.220219608 | 193.483754 | 0 | -0.5245 | 1.665819543 | -0.775 | 1.900493357 | 0.2145 | 0.511346018 | 1.6755 | 0.264395064 | 10.0995 | 4.39723433 | 106.41355 | 43.66424883 | 8.15 | 6.101434258 | 675.775 | 45.52001071 | 3.855 | 9.179350467 | 21.4 | 50.99745092 | 56.55 | 40.35278801 | 45.5 | 16.40121947 | 2.149562929 | 5.14120554 | 13.3 | 36.82404106 | 22.85 | 61.74161886 | -4.775 | 26.56335587 | 181.75 | 53.23943557 | 3.213969938
60 | 0.1 | 0.125 | 0.575 | 0.1 | 0 | 0.05 | 0.05 | 5 | 17908 | 6 | 2523.591683 | 2666.473246 | 9.030160782 | 2.85e-07 | 24.47035091 | 21.21660244 | 8.87e-06 | 0.748418307 | 0.748418307 | 1 | 1 | 1 | 1 | 26.14744702 | 2414.075 | 403.7790477 | 1.338216951 | 142.881563 | 0 | -0.37075 | 1.750321953 | -1.4025 | 2.120493751 | 0.47625 | 0.68726155 | 1.68675 | 0.231704418 | 8.9565 | 3.390676592 | 92.4099 | 34.99558125 | 6.45 | 4.375785644 | 667.18 | 34.18958321 | 8.1325 | 11.72884026 | 45.35 | 65.42841508 | 55.625 | 34.35090064 | 40.2 | 13.47998516 | 4.861814711 | 7.036137073 | 25.3 | 45.00344431 | 73.475 | 117.0514817 | -24.0875 | 47.85863134 | 177.25 | 41.29088883 | 3.186516854
817 | 0.05 | 0.1 | 0.525 | 0.1 | 0.05 | 0.175 | 0 | 2 | 3547 | 6 | 2523.160174 | 2705.375382 | 10.57539949 | 1.1e-08 | 24.61067894 | 10.46522757 | 4.28e-06 | 0.800227223 | 0.800227223 | 1 | 1 | 1 | 1 | 18.26896979 | 2476.75 | 347.8667669 | 1.403397308 | 182.215208 | 0 | -0.1085 | 1.290070831 | -1.015 | 1.824013432 | 0.369 | 0.639717907 | 1.6235 | 0.193203908 | 9.9345 | 3.51933726 | 106.44895 | 42.63595896 | 8.15 | 5.742603939 | 674.9125 | 40.78078094 | 6.205 | 10.75362613 | 34.65 | 60.06269641 | 52.425 | 25.40854925 | 45.5 | 16.0483644 | 3.787033247 | 6.578490616 | 18.65 | 39.38435603 | 62.05 | 114.3780901 | -21.7 | 45.11718076 | 174.25 | 29.4862256 | 3.323795899
776 | 0.15 | 0.075 | 0.55 | 0.025 | 0 | 0.125 | 0.075 | 5 | 25604 | 6 | 2522.854549 | 2688.877285 | 9.671376623 | 3.1e-07 | 24.60947834 | 15.02748296 | 6.37e-06 | 0.785219944 | 0.785219944 | 1 | 1 | 1 | 1 | 21.71481872 | 2455.15 | 475.1485847 | 1.354070602 | 166.022736 | 0 | -0.75825 | 2.008140791 | -1.25375 | 2.253868549 | 0.3585 | 0.621874384 | 1.65175 | 0.224364519 | 9.62675 | 4.313210746 | 100.9045 | 44.29162833 | 7.75 | 5.82987993 | 676.275 | 44.42143486 | 6.385 | 11.06500226 | 35.575 | 61.6886892 | 54.725 | 33.98013206 | 43.3 | 16.81844226 | 3.59958377 | 6.265309495 | 22.575 | 45.44606006 | 42.075 | 84.64348395 | -9.75 | 35.57193416 | 176 | 46.73328578 | 3.216080402
350 | 0 | 0.15 | 0.625 | 0.05 | 0.025 | 0.05 | 0.1 | 3 | 12260 | 6 | 2522.661876 | 2712.671839 | 10.23456109 | 1.12e-08 | 24.43592902 | 21.4552052 | 8.78e-06 | 0.800495936 | 0.800495936 | 1 | 1 | 1 | 1 | 27.01668606 | 2514.65 | 391.4620384 | 1.200373989 | 190.009963 | 0 | 0.1365 | 0.297460502 | -0.7075 | 1.415298113 | 0.303 | 0.606111376 | 1.696 | 0.259054048 | 9.873 | 3.817725239 | 102.3988 | 39.64969985 | 7.575 | 5.472145375 | 670.925 | 41.00857075 | 4.94 | 9.8812145 | 27.05 | 54.10866382 | 57.1 | 39.32035096 | 44.025 | 14.95407553 | 3.173067303 | 6.349980023 | 8.25 | 23.30638325 | 54.45 | 109.382574 | -23.1 | 46.30377954 | 185.5 | 45.27416482 | 3.248686515
24 | 0.175 | 0 | 0.625 | 0.075 | 0.05 | 0 | 0.075 | 22 | 83349 | 5 | 2522.458355 | 2641.003422 | 9.147151847 | 1.59e-08 | 24.55815074 | 34.28576642 | 1.47e-05 | 0.757288068 | 0.757288068 | 1 | 1 | 1 | 1 | 36.570803 | 2405.05 | 425.3348651 | 1.137098585 | 118.545067 | 0 | -0.87875 | 2.153668019 | -1.32375 | 2.355180128 | 0.35175 | 0.609597767 | 1.6735 | 0.258007267 | 9.018 | 3.546192465 | 96.351725 | 36.47213896 | 6.675 | 4.771726627 | 664.85 | 31.10683205 | 6.375 | 11.05132911 | 36.15 | 62.64046216 | 54.025 | 37.30515212 | 41.775 | 13.86990898 | 3.474276602 | 6.028631044 | 29.4 | 51.08903992 | 40.725 | 85.77557563 | -5.6625 | 28.2233032 | 171.5 | 50.47524146 | 3.17445627
147 | 0.175 | 0.05 | 0.6 | 0.025 | 0 | 0.15 | 0 | 28 | 91556 | 5 | 2522.162848 | 2664.782588 | 9.156312945 | 1.4e-08 | 24.67162873 | 12.7464669 | 5.43e-06 | 0.768082166 | 0.768082166 | 1 | 1 | 1 | 1 | 19.61809066 | 2391.725 | 409.4016358 | 1.1380916 | 142.61974 | 0 | -0.90925 | 2.129041319 | -1.31625 | 2.347988168 | 0.35475 | 0.615215359 | 1.59 | 0.099574093 | 8.9875 | 3.589779067 | 96.208675 | 39.93900672 | 6.95 | 5.07912394 | 670.3525 | 38.46526347 | 6.415 | 11.11666654 | 35.9 | 62.23817157 | 46.2 | 15.97998748 | 41.6 | 15.25254077 | 3.531327364 | 6.141858711 | 25.15 | 48.06950697 | 38.075 | 77.80179545 | -6.4625 | 31.06855072 | 165 | 28.89636655 | 3.571428571
739 | 0.225 | 0 | 0.55 | 0.025 | 0.025 | 0.175 | 0 | 25 | 84734 | 5 | 2522.156754 | 2672.559376 | 9.290440504 | 2.34e-07 | 24.76470539 | 12.30233154 | 5.37e-06 | 0.750800153 | 0.750800153 | 1 | 1 | 1 | 1 | 18.85608833 | 2387.025 | 438.4221988 | 1.153896299 | 150.402622 | 0 | -1.21125 | 2.323012255 | -1.44125 | 2.521083287 | 0.34725 | 0.601606132 | 1.5755 | 0.109771353 | 9.2275 | 3.917656028 | 100.395625 | 44.04796616 | 7.575 | 5.669600956 | 673.63 | 40.60623228 | 6.475 | 11.21904073 | 36.55 | 63.31782924 | 46.625 | 16.4798172 | 43.125 | 16.73198658 | 3.394814554 | 5.884821622 | 30.3 | 52.5505471 | 30.075 | 61.10907768 | 0.1125 | 17.32609574 | 161.75 | 32.85479417 | 3.469168901
825 | 0.175 | 0.025 | 0.425 | 0.075 | 0.075 | 0.225 | 0 | 2 | 5952 | 6 | 2522.038989 | 2710.059258 | 10.33318552 | 1.75e-08 | 24.80362025 | 11.78751902 | 5.08e-06 | 0.727307756 | 0.727307756 | 1 | 1 | 1 | 1 | 17.45723312 | 2435.4 | 438.7650168 | 1.485062134 | 188.020269 | 0 | -0.8655 | 2.160652621 | -1.41125 | 2.369348209 | 0.39 | 0.633845407 | 1.58725 | 0.181686371 | 10.092 | 4.160221268 | 110.432075 | 48.84705727 | 9.025 | 6.389395511 | 680.64 | 44.07399914 | 6.9975 | 11.37135628 | 39.5 | 64.18177311 | 51.8 | 23.30686594 | 46.825 | 18.43622453 | 3.87804136 | 6.316393321 | 29.9 | 50.89636529 | 47.2 | 92.00630413 | -8.65 | 33.32870385 | 166 | 36.86461718 | 3.204633205
347 | 0.3 | 0 | 0.4 | 0.025 | 0 | 0.275 | 0 | 58 | 96722 | 4 | 2521.238981 | 2691.326811 | 9.663664968 | 2.49e-07 | 24.87454434 | 11.24843362 | 4.85e-06 | 0.701085296 | 0.701085296 | 1 | 1 | 1 | 1 | 17.38968298 | 2386.45 | 518.5247318 | 1.17495077 | 170.08783 | 0 | -1.6245 | 2.549807787 | -1.89125 | 2.748860844 | 0.45075 | 0.649743748 | 1.5685 | 0.103333199 | 9.61175 | 4.680214679 | 103.6825 | 51.22872519 | 8.575 | 6.437730578 | 684.8625 | 47.19416642 | 8.4325 | 12.1563232 | 47.575 | 68.57364198 | 50.375 | 17.03039562 | 44.125 | 19.49767614 | 4.401339613 | 6.347598253 | 39.525 | 57.02718102 | 37.5 | 62.9892848 | 1.0125 | 17.60627995 | 161.75 | 36.73469069 | 3.210918114
11 | 0.15 | 0.125 | 0.475 | 0.125 | 0 | 0.125 | 0 | 28 | 94221 | 5 | 2520.748224 | 2685.431725 | 9.181560834 | 1.77e-08 | 24.57090956 | 14.91763472 | 6.1e-06 | 0.69384387 | 0.69384387 | 1 | 1 | 1 | 1 | 20.68671176 | 2370.525 | 407.5976562 | 1.417967801 | 164.683501 | 0 | -0.61775 | 2.090445512 | -1.79375 | 2.319272178 | 0.582 | 0.713905456 | 1.65225 | 0.19588884 | 8.86575 | 3.412715845 | 92.29065 | 38.65419406 | 6.725 | 4.668980081 | 670.5925 | 35.73439791 | 10.04 | 12.30781865 | 56.175 | 68.88646003 | 54.15 | 26.74560712 | 40.025 | 14.89376967 | 5.908070794 | 7.271631088 | 34.075 | 50.36238055 | 86.225 | 120.7829639 | -26.075 | 49.65638806 | 171 | 33.37663854 | 3.157894737
829 | 0.15 | 0.05 | 0.475 | 0 | 0.025 | 0.225 | 0.075 | 6 | 54101 | 6 | 2520.623616 | 2737.146614 | 10.86277834 | 1.35e-08 | 24.73901924 | 10.75662783 | 4.52e-06 | 0.778958885 | 0.778958885 | 1 | 1 | 1 | 1 | 17.7979679 | 2513.575 | 496.9749937 | 1.410078208 | 216.522998 | 0 | -0.8 | 1.981933399 | -1.075 | 2.20383189 | 0.2835 | 0.56774356 | 1.6195 | 0.2191455 | 10.574 | 4.751537541 | 112.8215 | 50.42946799 | 9.45 | 6.748888797 | 686.55 | 50.31779009 | 5.16 | 10.32261595 | 28.75 | 57.55508231 | 55.35 | 32.57188205 | 47.7 | 19.01473113 | 2.820579635 | 5.665881583 | 19.45 | 43.71552928 | 27.8 | 63.65029458 | -4.175 | 26.79891556 | 176.25 | 47.6281167 | 3.184281843
284 | 0 | 0.125 | 0.575 | 0.075 | 0.05 | 0.1 | 0.075 | 3 | 11958 | 6 | 2519.837958 | 2723.386789 | 10.94378524 | 1.02e-08 | 24.50110467 | 14.61341374 | 5.87e-06 | 0.805147626 | 0.805147626 | 1 | 1 | 1 | 1 | 22.59213207 | 2529.75 | 371.6395263 | 1.346711902 | 203.548831 | 0 | 0.15175 | 0.330990087 | -0.71125 | 1.422870668 | 0.3015 | 0.603139909 | 1.67775 | 0.257696406 | 10.23075 | 3.795303273 | 107.79245 | 41.96177769 | 8.25 | 5.868347297 | 674.4175 | 42.54846582 | 4.92 | 9.841524272 | 27.175 | 54.36077975 | 57.2 | 37.14512081 | 46.05 | 15.7225157 | 3.144541922 | 6.293933818 | 10.375 | 27.73507482 | 55.775 | 112.1386391 | -22.7 | 45.53196679 | 183.75 | 42.81865832 | 3.212412587
72 | 0.15 | 0.125 | 0.35 | 0.025 | 0 | 0.325 | 0.025 | 5 | 45287 | 6 | 2519.232595 | 2737.262401 | 11.07331065 | 1.66e-08 | 24.79360145 | 9.574608823 | 3.9e-06 | 0.705099269 | 0.705099269 | 1 | 1 | 1 | 1 | 16.71925814 | 2487.55 | 505.8413758 | 1.461657188 | 218.029806 | 0 | -0.73175 | 2.021425101 | -1.42875 | 2.285385293 | 0.435 | 0.665635035 | 1.59525 | 0.16174034 | 10.58575 | 4.828457252 | 111.8684 | 53.76895166 | 9.8 | 6.816157275 | 692.1 | 51.32823784 | 7.63 | 11.66130782 | 42.275 | 64.66606046 | 55.225 | 24.03069652 | 47.15 | 20.41757821 | 4.407113286 | 6.769825498 | 23.575 | 45.15743986 | 55.025 | 96.2347358 | -15.725 | 42.74531407 | 174.5 | 37.47999466 | 3.159800815
631 | 0.1 | 0.05 | 0.5 | 0.05 | 0.075 | 0.225 | 0 | 2 | 6025 | 6 | 2519.226185 | 2711.451902 | 10.6556297 | 1.46e-08 | 24.75846742 | 10.67534854 | 4.56e-06 | 0.776948101 | 0.776948101 | 1 | 1 | 1 | 1 | 16.71957321 | 2478.25 | 390.7198325 | 1.406297712 | 192.225717 | 0 | -0.4675 | 1.701904448 | -0.9575 | 1.9904318 | 0.288 | 0.576702696 | 1.5785 | 0.156916379 | 10.295 | 3.935835362 | 112.6848 | 46.83643666 | 9.075 | 6.349753932 | 679.3025 | 44.584989 | 5.06 | 10.12711213 | 28.35 | 56.75409677 | 49.525 | 20.78579743 | 47.775 | 17.57624462 | 2.900041682 | 5.822949478 | 18.55 | 41.71387659 | 38.45 | 87.88030212 | -9.95 | 34.13242593 | 168.75 | 31.87377449 | 3.407370015
970 | 0.225 | 0.075 | 0.3 | 0.025 | 0 | 0.375 | 0 | 28 | 93399 | 5 | 2518.82961 | 2723.900991 | 10.72978134 | 2.36e-08 | 24.9022037 | 10.8238137 | 4.57e-06 | 0.562068548 | 0.562068548 | 1 | 1 | 1 | 1 | 16.892394 | 2458.6 | 530.0134338 | 1.351117182 | 205.071381 | 0 | -1.1715 | 2.34780062 | -1.70375 | 2.539497674 | 0.462 | 0.666810318 | 1.56525 | 0.106112853 | 10.5405 | 4.984668971 | 112.717525 | 55.70572898 | 10.05 | 6.946042038 | 695.16 | 51.27542686 | 8.3425 | 12.0289627 | 46.6 | 67.23235828 | 53.7 | 17.20929981 | 47.4 | 21.17994334 | 4.606108829 | 6.671039682 | 31.8 | 51.94622219 | 49.5 | 84.96852358 | -8.85 | 35.95695343 | 168.5 | 35.25265947 | 3.137802607
261 | 0.15 | 0 | 0.55 | 0 | 0.05 | 0.15 | 0.1 | 14 | 68009 | 5 | 2518.059559 | 2724.341414 | 10.51539873 | 2.41e-07 | 24.70653865 | 13.99302413 | 6.07e-06 | 0.800107271 | 0.800107271 | 1 | 1 | 1 | 1 | 20.73474569 | 2518.95 | 482.1116546 | 1.277991469 | 206.281855 | 0 | -0.8265 | 1.967463532 | -0.9 | 2.142428529 | 0.207 | 0.492758562 | 1.637 | 0.250860519 | 10.4765 | 4.6013664 | 112.72935 | 47.61516252 | 9.1 | 6.609841148 | 681.55 | 48.06663604 | 3.915 | 9.319564099 | 22.05 | 52.48949895 | 55.45 | 36.89373253 | 47.8 | 17.8454476 | 2.013050118 | 4.79201778 | 18.45 | 43.91978484 | 14.85 | 35.35007072 | 1.8 | 4.284857057 | 176.5 | 52.65690838 | 3.183047791
647 | 0.125 | 0.05 | 0.475 | 0 | 0.05 | 0.3 | 0 | 27 | 86848 | 5 | 2517.867469 | 2727.527385 | 10.88365827 | 1.38e-08 | 24.83883353 | 9.557297674 | 4.1e-06 | 0.785146522 | 0.785146522 | 1 | 1 | 1 | 1 | 15.06457244 | 2497.325 | 433.5069427 | 1.274304487 | 209.659916 | 0 | -0.66225 | 1.835887371 | -0.925 | 2.063219571 | 0.249 | 0.541381566 | 1.549 | 0.073443856 | 10.59925 | 4.354840633 | 115.870325 | 50.06003811 | 9.725 | 6.711883119 | 685.8675 | 49.24682928 | 4.5075 | 9.78949405 | 25.075 | 54.49926032 | 48.1 | 14.07266855 | 48.875 | 18.82974708 | 2.485071282 | 5.420301663 | 16.375 | 40.53374366 | 25.325 | 62.75204678 | -4.475 | 26.68308219 | 168 | 30.01666204 | 3.492723493
908 | 0.2 | 0 | 0.6 | 0.075 | 0.05 | 0.025 | 0.05 | 8 | 57426 | 6 | 2517.729279 | 2641.706812 | 8.914923479 | 2.95e-07 | 24.6050917 | 24.77433816 | 1.07e-05 | 0.750257601 | 0.750257601 | 1 | 1 | 1 | 1 | 30.80908503 | 2374.7 | 420.6514709 | 1.214448208 | 123.977533 | 0 | -1.0165 | 2.266322517 | -1.47375 | 2.455045506 | 0.38625 | 0.627501743 | 1.6505 | 0.235201509 | 8.85125 | 3.448449788 | 95.1535 | 37.07856945 | 6.625 | 4.715334028 | 664.7925 | 30.31814958 | 7.0275 | 11.420026 | 39.825 | 64.69037312 | 51.875 | 33.20631529 | 41.275 | 14.15271617 | 3.809784955 | 6.19702856 | 32.475 | 52.89659134 | 43.2 | 85.9927904 | -5.3625 | 28.34541133 | 167.25 | 46.52888888 | 3.224096386
560 | 0.175 | 0.1 | 0.475 | 0.075 | 0 | 0.15 | 0.025 | 5 | 37285 | 6 | 2517.030738 | 2684.542077 | 9.397208532 | 1.75e-08 | 24.63362528 | 13.85658952 | 5.78e-06 | 0.703381377 | 0.703381377 | 1 | 1 | 1 | 1 | 20.04636581 | 2394.3 | 455.5305808 | 1.459947385 | 167.511339 | 0 | -0.82575 | 2.180989325 | -1.67375 | 2.392226669 | 0.50475 | 0.688952057 | 1.6385 | 0.196717437 | 9.213 | 3.991786066 | 96.536025 | 43.45217841 | 7.375 | 5.443746412 | 674.85 | 41.16542238 | 8.865 | 12.09071028 | 49.55 | 67.60952226 | 53.825 | 28.11839923 | 41.575 | 16.61759233 | 5.089335635 | 6.971212934 | 31.4 | 50.28409291 | 66.625 | 106.2317484 | -17.6125 | 44.11851758 | 171 | 39.16631206 | 3.176962378
175 | 0.15 | 0 | 0.525 | 0 | 0.075 | 0.25 | 0 | 41 | 95676 | 4 | 2516.151581 | 2705.149229 | 10.41744033 | 2.24e-07 | 24.85312742 | 11.12428763 | 4.92e-06 | 0.775647116 | 0.775647116 | 1 | 1 | 1 | 1 | 15.88356994 | 2472.35 | 418.9459721 | 1.163699059 | 188.997648 | 0 | -0.8265 | 1.967463532 | -0.9 | 2.142428529 | 0.207 | 0.492758562 | 1.5435 | 0.081226535 | 10.335 | 4.168474541 | 114.57995 | 48.18505663 | 9.325 | 6.566534474 | 680.81 | 46.3718007 | 3.915 | 9.319564099 | 22.05 | 52.48949895 | 46.05 | 13.62525229 | 48.475 | 18.06514254 | 2.013050118 | 4.79201778 | 18.45 | 43.91978484 | 14.85 | 35.35007072 | 1.8 | 4.284857057 | 164 | 31.60696126 | 3.561346363
383 | 0.225 | 0 | 0.6 | 0.05 | 0.025 | 0.05 | 0.05 | 8 | 61466 | 6 | 2515.81365 | 2642.907187 | 8.829483375 | 3.06e-07 | 24.62738698 | 20.23985099 | 8.75e-06 | 0.750228454 | 0.750228454 | 1 | 1 | 1 | 1 | 28.4784841 | 2370.425 | 444.6183131 | 1.183699549 | 127.093537 | 0 | -1.18275 | 2.344590569 | -1.5325 | 2.533292078 | 0.384 | 0.623761974 | 1.64 | 0.215684955 | 8.79225 | 3.652353 | 94.012925 | 37.94476969 | 6.6 | 4.794788838 | 666.7175 | 33.72352211 | 7.0775 | 11.4987714 | 40.025 | 65.0082639 | 50.95 | 31.34800632 | 40.8 | 14.52274079 | 3.770053931 | 6.129826126 | 32.925 | 53.58376037 | 37.875 | 75.08601318 | -2.475 | 23.70415312 | 166.5 | 45.74658457 | 3.267909715
775 | 0.1 | 0.125 | 0.6 | 0.125 | 0 | 0.05 | 0 | 28 | 94595 | 5 | 2515.307184 | 2652.525091 | 8.557989434 | 2.28e-07 | 24.46951976 | 20.82053988 | 8.74e-06 | 0.775665394 | 0.775665394 | 1 | 1 | 1 | 1 | 25.38774614 | 2370.475 | 333.9627964 | 1.206400883 | 137.217907 | 0 | -0.34225 | 1.765343433 | -1.49375 | 2.13665005 | 0.513 | 0.699997143 | 1.66275 | 0.190354767 | 8.46325 | 2.449076752 | 87.9393 | 28.05442468 | 5.725 | 3.082105611 | 662.09 | 25.04864068 | 8.735 | 11.91315554 | 48.825 | 66.60814046 | 51.525 | 26.82068931 | 38.575 | 11.0473696 | 5.237054088 | 7.165885519 | 27.925 | 46.48891669 | 81.275 | 122.1785553 | -26.675 | 49.26364659 | 171.75 | 29.401318 | 3.333333333
435 | 0.15 | 0.05 | 0.6 | 0 | 0 | 0.1 | 0.1 | 15 | 69344 | 5 | 2515.306815 | 2687.662373 | 9.712494283 | 2.48e-07 | 24.59609513 | 16.44068975 | 7.02e-06 | 0.850153875 | 0.850153875 | 1 | 1 | 1 | 1 | 24.11941894 | 2475.8 | 482.3978234 | 1.201367004 | 172.355558 | 0 | -0.8 | 1.981933399 | -1.075 | 2.20383189 | 0.2835 | 0.56774356 | 1.6585 | 0.236479915 | 9.7125 | 4.406459889 | 101.94975 | 43.73339694 | 7.75 | 5.889609495 | 675.725 | 44.99585398 | 5.16 | 10.32261595 | 28.75 | 57.55508231 | 54.75 | 36.5771445 | 43.75 | 16.55558818 | 2.820579635 | 5.665881583 | 19.45 | 43.71552928 | 27.8 | 63.65029458 | -4.175 | 26.79891556 | 177.5 | 50.38600996 | 3.242009132
734 | 0 | 0.225 | 0.5 | 0.025 | 0 | 0.2 | 0.05 | 16 | 74673 | 5 | 2515.108013 | 2718.147123 | 11.00907924 | 1.48e-08 | 24.56142929 | 11.30045758 | 4.42e-06 | 0.7005179 | 0.7005179 | 1 | 1 | 1 | 1 | 17.41480376 | 2508.325 | 418.16016 | 1.24609212 | 203.03911 | 0 | 0.14775 | 0.271776448 | -0.87875 | 1.522205945 | 0.381 | 0.659972727 | 1.63875 | 0.193444921 | 10.20725 | 4.184237677 | 105.6957 | 46.86868804 | 8.575 | 6.139574497 | 680.31 | 47.93019299 | 6.205 | 10.74804517 | 33.625 | 58.24503734 | 54.425 | 29.41418663 | 45.025 | 17.77566806 | 4.009122202 | 6.946112264 | 7.125 | 17.74427725 | 66.075 | 114.7210503 | -29.475 | 51.10857927 | 182.25 | 33.50279839 | 3.348644924
496 | 0.15 | 0.05 | 0.475 | 0.05 | 0.05 | 0.225 | 0 | 2 | 5127 | 6 | 2514.720983 | 2702.6645 | 10.31353767 | 1.54e-08 | 24.76290401 | 10.6420795 | 4.51e-06 | 0.751903936 | 0.751903936 | 1 | 1 | 1 | 1 | 17.03946471 | 2443.9 | 427.5553648 | 1.423159412 | 187.943517 | 0 | -0.743 | 2.020146282 | -1.2575 | 2.257724241 | 0.357 | 0.619113075 | 1.583 | 0.150751451 | 9.973 | 4.09445613 | 108.29325 | 47.60667302 | 8.7 | 6.249799997 | 679.4775 | 44.49146259 | 6.365 | 11.03219267 | 35.7 | 61.89272978 | 50.025 | 20.50547183 | 46.05 | 17.98186587 | 3.571058388 | 6.210458338 | 24.7 | 47.22827543 | 43.4 | 88.36198278 | -9.35 | 34.40643108 | 167.25 | 33.16530567 | 3.343328336
97 | 0.15 | 0 | 0.6 | 0 | 0.05 | 0.15 | 0.05 | 14 | 68281 | 5 | 2514.649708 | 2690.548152 | 9.996528006 | 2.29e-07 | 24.72034205 | 13.43028119 | 5.88e-06 | 0.80019639 | 0.80019639 | 1 | 1 | 1 | 1 | 20.06425588 | 2471.7 | 435.3298864 | 1.175204597 | 175.898444 | 0 | -0.8265 | 1.967463532 | -0.9 | 2.142428529 | 0.207 | 0.492758562 | 1.599 | 0.188199362 | 9.9425 | 4.149751649 | 108.18265 | 44.87029367 | 8.35 | 6.166644144 | 675.655 | 43.90723716 | 3.915 | 9.319564099 | 22.05 | 52.48949895 | 49.3 | 27.95550035 | 46.15 | 16.84421266 | 2.013050118 | 4.79201778 | 18.45 | 43.91978484 | 14.85 | 35.35007072 | 1.8 | 4.284857057 | 169.5 | 42.83398184 | 3.438133874
326 | 0.15 | 0.075 | 0.575 | 0.025 | 0 | 0.15 | 0.025 | 5 | 37793 | 6 | 2514.500487 | 2671.134423 | 9.548845687 | 1.43e-08 | 24.64456444 | 13.01053417 | 5.45e-06 | 0.758587643 | 0.758587643 | 1 | 1 | 1 | 1 | 19.69379884 | 2421.4 | 431.0347898 | 1.266046518 | 156.633936 | 0 | -0.75825 | 2.008140791 | -1.25375 | 2.253868549 | 0.3585 | 0.621874384 | 1.61125 | 0.155759229 | 9.29475 | 3.888995364 | 98.5589 | 42.12022192 | 7.35 | 5.447705939 | 673.1025 | 41.44935758 | 6.385 | 11.06500226 | 35.575 | 61.6886892 | 49.35 | 23.94008145 | 42.45 | 16.03737821 | 3.59958377 | 6.265309495 | 22.575 | 45.44606006 | 42.075 | 84.64348395 | -9.75 | 35.57193416 | 169.75 | 35.5307965 | 3.439716312
861 | 0 | 0.2 | 0.575 | 0.075 | 0 | 0.1 | 0.05 | 16 | 77449 | 5 | 2514.184986 | 2687.406427 | 9.696207574 | 2.74e-07 | 24.44822672 | 17.46318935 | 7.23e-06 | 0.770119335 | 0.770119335 | 1 | 1 | 1 | 1 | 21.51084 | 2475.8 | 373.7730729 | 1.214399255 | 173.221441 | 0 | 0.1915 | 0.342020102 | -0.97375 | 1.581454532 | 0.41625 | 0.676005501 | 1.676 | 0.218641259 | 9.54225 | 3.563155545 | 98.0926 | 38.91803947 | 7.225 | 5.096506156 | 671.06 | 39.99388578 | 6.7875 | 11.02236788 | 37.225 | 60.45307581 | 55.2 | 32.8208775 | 42.325 | 14.83136457 | 4.355836197 | 7.077538798 | 11.875 | 27.6741644 | 75.2 | 122.7271771 | -31.6625 | 51.54565786 | 182.5 | 34.69510052 | 3.30615942
802 | 0.175 | 0 | 0.525 | 0.1 | 0.1 | 0.1 | 0 | 25 | 84614 | 5 | 2513.617387 | 2663.100441 | 9.441020195 | 2.59e-07 | 24.71610788 | 15.748904 | 6.93e-06 | 0.726388113 | 0.726388113 | 1 | 1 | 1 | 1 | 21.75453162 | 2379.625 | 377.2233879 | 1.33408259 | 149.483054 | 0 | -0.85025 | 2.172568166 | -1.415 | 2.372767372 | 0.3885 | 0.631211335 | 1.6055 | 0.204840792 | 9.30275 | 3.376836528 | 102.691375 | 42.04520478 | 7.625 | 5.466660315 | 668.0225 | 32.37330295 | 6.9775 | 11.34051338 | 39.625 | 64.37029109 | 49.55 | 25.45186634 | 44.075 | 15.88456405 | 3.849515978 | 6.263257978 | 32.025 | 52.19649773 | 48.525 | 95.36718186 | -8.25 | 32.06809162 | 162.5 | 37.1987903 | 3.279515641
365 | 0.125 | 0.125 | 0.35 | 0.075 | 0.025 | 0.3 | 0 | 2 | 1500 | 6 | 2513.541766 | 2731.852054 | 11.11437346 | 1.66e-08 | 24.75717002 | 9.168304575 | 3.69e-06 | 0.695884869 | 0.695884869 | 1 | 1 | 1 | 1 | 16.9174261 | 2471.85 | 461.0171662 | 1.534981994 | 218.310288 | 0 | -0.537 | 1.907675549 | -1.46125 | 2.212506709 | 0.474 | 0.684144722 | 1.60075 | 0.171265693 | 10.4185 | 4.444883322 | 110.811725 | 51.59850159 | 9.475 | 6.572623145 | 688.0325 | 48.48913996 | 8.1825 | 11.80084504 | 45.55 | 65.72592715 | 55.125 | 22.70593259 | 46.825 | 19.57024208 | 4.822083687 | 6.98300986 | 25.75 | 45.87959786 | 68.15 | 110.754808 | -21.2 | 46.44362174 | 173.25 | 32.89281837 | 3.142857143
471 | 0.15 | 0.025 | 0.575 | 0.025 | 0.05 | 0.175 | 0 | 2 | 2859 | 6 | 2513.541232 | 2678.236358 | 9.77929201 | 1.46e-08 | 24.7376479 | 11.86544325 | 5.14e-06 | 0.77775076 | 0.77775076 | 1 | 1 | 1 | 1 | 18.24292872 | 2427.425 | 397.8585105 | 1.242014724 | 164.695126 | 0 | -0.78475 | 1.994415939 | -1.07875 | 2.208078562 | 0.282 | 0.564518379 | 1.57325 | 0.118054807 | 9.58975 | 3.76975562 | 104.86405 | 43.91269111 | 7.975 | 5.837326015 | 673.2575 | 40.773281 | 5.14 | 10.28505712 | 28.875 | 57.78848826 | 46.2 | 16.723038 | 44.875 | 16.56832445 | 2.792054253 | 5.601201749 | 21.575 | 45.71098746 | 29.125 | 68.7932364 | -3.775 | 25.14282949 | 164.5 | 30.65534211 | 3.560606061
253 | 0.075 | 0.05 | 0.65 | 0 | 0.05 | 0.1 | 0.075 | 6 | 54189 | 6 | 2513.223434 | 2698.309464 | 10.29720495 | 1.13e-08 | 24.60648533 | 15.12958758 | 6.41e-06 | 0.824515352 | 0.824515352 | 1 | 1 | 1 | 1 | 23.26161182 | 2500.65 | 404.6169516 | 1.198380707 | 185.08603 | 0 | -0.38675 | 1.463378604 | -0.625 | 1.709349291 | 0.18 | 0.476943393 | 1.629 | 0.219758959 | 9.98775 | 3.967572613 | 107.333525 | 42.3510782 | 8.1 | 5.948949487 | 672.595 | 42.5898283 | 3.2025 | 8.475567459 | 17.725 | 46.94996672 | 50.825 | 32.80616367 | 45.9 | 15.85528303 | 1.814054576 | 4.822777933 | 10.225 | 32.40562258 | 20.375 | 60.61340095 | -5.075 | 26.43968372 | 175.5 | 44.55053311 | 3.453025086
982 | 0.075 | 0.15 | 0.525 | 0.025 | 0 | 0.15 | 0.075 | 5 | 28260 | 6 | 2512.751792 | 2706.949053 | 10.05784249 | 2.99e-07 | 24.57231561 | 14.58964323 | 6.1e-06 | 0.774722209 | 0.774722209 | 1 | 1 | 1 | 1 | 19.78484793 | 2486.8 | 456.5776604 | 1.38818549 | 194.197261 | 0 | -0.30525 | 1.50281567 | -1.06625 | 1.932271574 | 0.36975 | 0.641305261 | 1.656 | 0.223447981 | 9.9495 | 4.319855293 | 103.336225 | 45.72377205 | 8.175 | 6.024481305 | 678.405 | 46.4646422 | 6.295 | 10.90804634 | 34.6 | 59.9995 | 55.725 | 33.87623614 | 44.175 | 17.34630724 | 3.804352986 | 6.617644578 | 14.85 | 35.35219229 | 54.075 | 101.5220142 | -19.6125 | 45.1219857 | 180.5 | 43.24060592 | 3.239120682
417 | 0.175 | 0.025 | 0.4 | 0.05 | 0.075 | 0.275 | 0 | 2 | 8131 | 6 | 2512.41032 | 2717.086461 | 10.68339741 | 1.74e-08 | 24.86111504 | 11.17634036 | 4.83e-06 | 0.728438106 | 0.728438106 | 1 | 1 | 1 | 1 | 16.4831667 | 2458.75 | 456.0255886 | 1.462835208 | 204.676141 | 0 | -0.894 | 2.141444372 | -1.32 | 2.351589888 | 0.35325 | 0.612414841 | 1.56825 | 0.157557728 | 10.45525 | 4.389493699 | 114.758175 | 51.01996085 | 9.7 | 6.686553671 | 685.28 | 47.1505684 | 6.395 | 11.08406401 | 36.025 | 62.43976597 | 51.3 | 20.89760752 | 48.4 | 19.24162155 | 3.502801983 | 6.085575079 | 27.275 | 49.64775297 | 39.4 | 81.89652007 | -6.0625 | 29.68273646 | 166 | 36.24913792 | 3.235867446
309 | 0.25 | 0.025 | 0.325 | 0.025 | 0.025 | 0.35 | 0 | 2 | 4595 | 6 | 2512.312696 | 2717.307152 | 10.63753478 | 1.7e-08 | 24.93201484 | 10.83198351 | 4.64e-06 | 0.710098677 | 0.710098677 | 1 | 1 | 1 | 1 | 16.63841512 | 2447.125 | 524.2578177 | 1.355954574 | 204.994456 | 0 | -1.33575 | 2.417707476 | -1.67875 | 2.611725663 | 0.42 | 0.642063081 | 1.55725 | 0.112627428 | 10.47825 | 4.912173596 | 113.62825 | 54.93813721 | 10 | 6.935416354 | 692.825 | 50.30309508 | 7.75 | 11.84316258 | 43.575 | 66.59875656 | 52.425 | 17.57823583 | 47.8 | 20.84610275 | 4.134087665 | 6.331578314 | 33.875 | 54.04034951 | 39.025 | 70.97833736 | -2.575 | 25.5769794 | 165.25 | 37.08014968 | 3.152122079
954 | 0.025 | 0.2 | 0.525 | 0.025 | 0 | 0.125 | 0.1 | 5 | 30848 | 6 | 2512.167734 | 2718.029925 | 10.23899358 | 2.99e-07 | 24.50450052 | 16.21222999 | 6.69e-06 | 0.75628193 | 0.75628193 | 1 | 1 | 1 | 1 | 20.85399421 | 2509.025 | 453.7836757 | 1.334807691 | 205.862191 | 0 | -0.00325 | 0.92068558 | -0.94125 | 1.672456558 | 0.37725 | 0.65383097 | 1.682 | 0.245755977 | 10.095 | 4.351123993 | 103.562225 | 45.66675204 | 8.25 | 6.040488391 | 678.235 | 47.08221825 | 6.235 | 10.80172556 | 33.95 | 58.8374668 | 58.175 | 37.56586715 | 44.25 | 17.32591989 | 3.940865796 | 6.839057551 | 9.7 | 25.29347742 | 62.075 | 110.6413999 | -26.1875 | 49.4132684 | 185.75 | 44.99374957 | 3.192952299
288 | 0.2 | 0 | 0.325 | 0.05 | 0.1 | 0.325 | 0 | 25 | 85342 | 5 | 2511.300385 | 2730.271123 | 11.05469847 | 2.64e-07 | 24.95886689 | 11.96384025 | 5.26e-06 | 0.701950694 | 0.701950694 | 1 | 1 | 1 | 1 | 16.43754833 | 2473.6 | 482.3629754 | 1.432487268 | 218.970738 | 0 | -1.045 | 2.246102179 | -1.3825 | 2.440249731 | 0.3495 | 0.605619311 | 1.5535 | 0.162750576 | 10.9375 | 4.615799904 | 121.2231 | 53.44237068 | 10.7 | 6.95413546 | 691.0825 | 48.98493589 | 6.425 | 11.13561292 | 36.35 | 62.98037393 | 52.575 | 21.20599856 | 50.75 | 20.15161284 | 3.434545578 | 5.957292795 | 29.85 | 51.82689939 | 35.4 | 74.66083311 | -2.775 | 23.59474253 | 164.75 | 39.05044814 | 3.13361864
183 | 0.1 | 0.05 | 0.6 | 0 | 0.05 | 0.2 | 0 | 27 | 88085 | 5 | 2510.772866 | 2689.297854 | 10.18738335 | 1.25e-08 | 24.73274472 | 10.53762721 | 4.52e-06 | 0.805205651 | 0.805205651 | 1 | 1 | 1 | 1 | 16.9390595 | 2463.55 | 377.6750554 | 1.158214693 | 178.524988 | 0 | -0.5245 | 1.665819543 | -0.775 | 1.900493357 | 0.2145 | 0.511346018 | 1.5605 | 0.073107797 | 9.893 | 3.793336394 | 108.1919 | 44.42771115 | 8.35 | 6.043798474 | 674.81 | 43.15908827 | 3.855 | 9.179350467 | 21.4 | 50.99745092 | 44.85 | 12.49509904 | 46.15 | 16.69213887 | 2.149562929 | 5.14120554 | 13.3 | 36.82404106 | 22.85 | 61.74161886 | -4.775 | 26.56335587 | 166.5 | 26.69737815 | 3.712374582
13 | 0 | 0.15 | 0.625 | 0.1 | 0.025 | 0.025 | 0.075 | 3 | 10651 | 6 | 2510.6093 | 2687.55063 | 9.837960367 | 1.18e-08 | 24.39329774 | 26.04588267 | 1.06e-05 | 0.788959936 | 0.788959936 | 1 | 1 | 1 | 1 | 29.51916758 | 2484.825 | 355.0337933 | 1.187292785 | 176.94133 | 0 | 0.1935 | 0.36695061 | -0.89 | 1.541963035 | 0.3765 | 0.652282722 | 1.7075 | 0.25643469 | 9.4855 | 3.329237112 | 98.07655 | 35.14857326 | 6.9 | 4.742362281 | 666.865 | 35.01327998 | 6.145 | 10.64525599 | 34 | 58.90246175 | 57.35 | 38.34615365 | 42.45 | 13.33782216 | 3.923546057 | 6.801526001 | 13.5 | 31.30894441 | 70.05 | 122.0227335 | -28.275 | 49.13030506 | 184.25 | 41.88600602 | 3.212728858
610 | 0.225 | 0.05 | 0.45 | 0.025 | 0 | 0.25 | 0 | 28 | 93102 | 5 | 2509.803614 | 2684.067841 | 9.766849209 | 1.6e-08 | 24.79491796 | 10.76428724 | 4.57e-06 | 0.725783881 | 0.725783881 | 1 | 1 | 1 | 1 | 17.03542731 | 2405.275 | 481.2702976 | 1.283533001 | 174.264227 | 0 | -1.18475 | 2.339642053 | -1.61625 | 2.536394772 | 0.42375 | 0.648069007 | 1.577 | 0.103276328 | 9.592 | 4.40150213 | 102.761125 | 48.84166869 | 8.3 | 6.193545027 | 681.5775 | 46.17329037 | 7.72 | 11.79807611 | 43.25 | 66.12327502 | 49.6 | 16.9097605 | 43.85 | 18.58298953 | 4.20234407 | 6.445019324 | 31.3 | 52.15323576 | 43.025 | 78.36915449 | -5.8625 | 31.30255331 | 165 | 33.24154028 | 3.326612903
745 | 0.175 | 0 | 0.6 | 0.1 | 0.075 | 0 | 0.05 | 22 | 83497 | 5 | 2509.513912 | 2631.667366 | 9.058557855 | 1.74e-08 | 24.58261379 | 32.46247374 | 1.4e-05 | 0.73620179 | 0.73620179 | 1 | 1 | 1 | 1 | 33.85660097 | 2378.975 | 395.1877078 | 1.185830163 | 122.153454 | 0 | -0.85025 | 2.172568166 | -1.415 | 2.372767372 | 0.3885 | 0.631211335 | 1.661 | 0.252782515 | 8.91025 | 3.230629573 | 96.294075 | 36.15568081 | 6.65 | 4.634382375 | 662.8675 | 26.338056 | 6.9775 | 11.34051338 | 39.625 | 64.37029109 | 52.8 | 34.94152258 | 41.75 | 13.75636216 | 3.849515978 | 6.263257978 | 32.025 | 52.19649773 | 48.525 | 95.36718186 | -8.25 | 32.06809162 | 168 | 47.28636167 | 3.181818182
794 | 0.15 | 0.025 | 0.525 | 0 | 0.05 | 0.25 | 0 | 27 | 87087 | 5 | 2509.39516 | 2699.380484 | 10.31517086 | 1.44e-08 | 24.81761572 | 10.54511124 | 4.59e-06 | 0.782729996 | 0.782729996 | 1 | 1 | 1 | 1 | 15.93423 | 2464.275 | 426.5257898 | 1.211437622 | 189.985324 | 0 | -0.81325 | 1.974756172 | -0.9875 | 2.175107756 | 0.24525 | 0.532949282 | 1.55175 | 0.072349413 | 10.155 | 4.191512853 | 111.39125 | 48.07040909 | 9 | 6.449806199 | 680.62 | 46.47827019 | 4.5375 | 9.853570102 | 25.4 | 55.18233413 | 46.475 | 13.38093326 | 47.25 | 18.08970702 | 2.416814876 | 5.262684699 | 18.95 | 43.8206287 | 21.325 | 51.88852836 | -1.1875 | 19.42153685 | 165.25 | 30.41278514 | 3.555675094
479 | 0.25 | 0.075 | 0.4 | 0.075 | 0 | 0.2 | 0 | 28 | 90610 | 5 | 2509.244928 | 2694.132255 | 9.426910471 | 1.93e-08 | 24.7397191 | 11.67998149 | 4.82e-06 | 0.641631351 | 0.641631351 | 1 | 1 | 1 | 1 | 18.90928142 | 2351.175 | 481.4755387 | 1.42351754 | 184.887327 | 0 | -1.25225 | 2.477989596 | -2.03625 | 2.602234316 | 0.57 | 0.699167362 | 1.60925 | 0.16248673 | 9.10625 | 4.190951973 | 96.33605 | 46.67419059 | 7.625 | 5.712650436 | 677.88 | 42.38309923 | 10.2 | 12.50295965 | 57.225 | 70.16640489 | 52.525 | 22.37407819 | 41.375 | 17.8685303 | 5.692095935 | 7.006144035 | 40.125 | 55.03734528 | 67.575 | 101.0729656 | -13.725 | 41.49773337 | 164.75 | 36.46830816 | 3.136601618
157 | 0 | 0.175 | 0.575 | 0 | 0.025 | 0.125 | 0.1 | 13 | 67215 | 5 | 2508.493718 | 2727.787 | 10.94072485 | 9.24e-09 | 24.52402888 | 14.49835558 | 5.83e-06 | 0.818493731 | 0.818493731 | 1 | 1 | 1 | 1 | 20.76005921 | 2533.675 | 424.6050157 | 1.205626829 | 219.293282 | 0 | 0.09275 | 0.201382565 | -0.6125 | 1.329884863 | 0.26775 | 0.581349669 | 1.66125 | 0.240137331 | 10.336 | 4.250765108 | 107.8008 | 45.44556044 | 8.575 | 6.200352813 | 677.4525 | 47.23313449 | 4.3575 | 9.461180886 | 23.45 | 50.91559191 | 55.55 | 36.61690184 | 45.925 | 17.12802893 | 2.826353308 | 6.136693034 | 3.5 | 7.599342077 | 45.325 | 98.41147989 | -20.9125 | 45.40606891 | 184.5 | 44.38186567 | 3.321332133
241 | 0.225 | 0 | 0.55 | 0 | 0 | 0.125 | 0.1 | 33 | 95310 | 4 | 2507.956751 | 2677.374033 | 9.730432111 | 2.46e-07 | 24.6756074 | 14.73564487 | 6.31e-06 | 0.775085727 | 0.775085727 | 1 | 1 | 1 | 1 | 23.13329425 | 2456.975 | 522.1204118 | 1.1546214 | 169.417282 | 0 | -1.23975 | 2.300878623 | -1.35 | 2.505493963 | 0.3105 | 0.576263612 | 1.65 | 0.239415956 | 9.73225 | 4.684369481 | 102.871125 | 46.40020316 | 8.025 | 6.170443663 | 679.01 | 46.45852344 | 5.8725 | 10.89889874 | 33.075 | 61.3846021 | 55.525 | 36.52395618 | 44.025 | 17.57766694 | 3.019575177 | 5.604094354 | 27.675 | 51.36262625 | 22.275 | 41.34065039 | 2.7 | 5.010987927 | 174.25 | 53.52044002 | 3.138226024
947 | 0.05 | 0.175 | 0.525 | 0 | 0 | 0.15 | 0.1 | 15 | 71513 | 5 | 2507.888048 | 2721.378319 | 10.31574665 | 2.41e-07 | 24.55927728 | 14.74390013 | 6.15e-06 | 0.814921809 | 0.814921809 | 1 | 1 | 1 | 1 | 19.82099654 | 2512.825 | 469.833688 | 1.307920183 | 213.490271 | 0 | -0.18275 | 1.238452638 | -0.9125 | 1.763829286 | 0.33675 | 0.625681179 | 1.66325 | 0.235790028 | 10.216 | 4.514106667 | 105.61035 | 47.3059956 | 8.55 | 6.272758564 | 680.35 | 48.71710685 | 5.6625 | 10.51181924 | 30.8 | 57.21983922 | 56.825 | 36.31314328 | 45 | 17.92344833 | 3.497370014 | 6.513136402 | 9.65 | 27.08002031 | 50.275 | 98.49695109 | -20.3125 | 45.75637763 | 183.75 | 45.86324781 | 3.233611967
983 | 0.175 | 0 | 0.5 | 0 | 0.05 | 0.2 | 0.075 | 14 | 67668 | 5 | 2507.570773 | 2718.932444 | 10.55682677 | 2.41e-07 | 24.77500558 | 12.47582749 | 5.43e-06 | 0.775176071 | 0.775176071 | 1 | 1 | 1 | 1 | 18.51645352 | 2502.1 | 492.1156775 | 1.317537452 | 211.361671 | 0 | -0.96425 | 2.093618742 | -1.05 | 2.279802623 | 0.2415 | 0.524354603 | 1.6115 | 0.224316183 | 10.51175 | 4.675874724 | 113.732225 | 49.57834744 | 9.4 | 6.733498348 | 684.215 | 48.91731059 | 4.5675 | 9.91714141 | 25.725 | 55.85516426 | 54.075 | 32.83244394 | 48.1 | 18.63571839 | 2.348558471 | 5.099285488 | 21.525 | 46.73595377 | 17.325 | 37.61674328 | 2.1 | 4.559605246 | 173 | 49.50757518 | 3.199260287
197 | 0.1 | 0.075 | 0.575 | 0 | 0.025 | 0.125 | 0.1 | 6 | 55849 | 6 | 2507.248165 | 2712.781054 | 10.4833013 | 1.12e-08 | 24.6065655 | 13.83516956 | 5.77e-06 | 0.819807803 | 0.819807803 | 1 | 1 | 1 | 1 | 21.66246428 | 2509.475 | 464.4847138 | 1.325135747 | 205.532889 | 0 | -0.51125 | 1.672034969 | -0.8625 | 1.942895713 | 0.25275 | 0.549658928 | 1.65225 | 0.242811527 | 10.175 | 4.43430547 | 107.4933 | 45.83795515 | 8.475 | 6.264932162 | 678.2425 | 46.84690965 | 4.4775 | 9.724903277 | 24.75 | 53.80555269 | 55.25 | 36.69792228 | 45.825 | 17.26396174 | 2.553327687 | 5.572627039 | 13.8 | 36.77580727 | 29.325 | 71.77199576 | -7.7625 | 32.01815647 | 179.5 | 49.39382553 | 3.248868778
907 | 0.125 | 0.1 | 0.6 | 0.05 | 0 | 0.125 | 0 | 28 | 92531 | 5 | 2506.891012 | 2658.274267 | 9.284338605 | 1.52e-08 | 24.59598354 | 14.66427177 | 6.05e-06 | 0.731614395 | 0.731614395 | 1 | 1 | 1 | 1 | 20.38832784 | 2393.975 | 380.2389701 | 1.206400883 | 151.383255 | 0 | -0.57875 | 1.88497505 | -1.2825 | 2.178604771 | 0.399 | 0.648832798 | 1.611 | 0.131715603 | 8.90675 | 3.294847028 | 94.237425 | 37.38075061 | 6.675 | 4.676470357 | 668.04 | 35.8596556 | 6.9575 | 11.3042445 | 38.725 | 62.95354934 | 47.625 | 19.3980508 | 40.875 | 14.33734198 | 4.043079552 | 6.596605394 | 22.625 | 44.39013826 | 53.875 | 99.48823737 | -15.625 | 41.68329252 | 168.25 | 27.37585615 | 3.532808399
58 | 0.25 | 0.025 | 0.45 | 0.05 | 0.025 | 0.2 | 0 | 2 | 3602 | 6 | 2505.939258 | 2682.798939 | 9.491060727 | 1.72e-08 | 24.7860689 | 11.69280869 | 5e-06 | 0.702075526 | 0.702075526 | 1 | 1 | 1 | 1 | 18.41847746 | 2369.775 | 470.1430361 | 1.362020222 | 176.859681 | 0 | -1.30725 | 2.439902649 | -1.77 | 2.615238995 | 0.45675 | 0.658822387 | 1.58625 | 0.143747826 | 9.307 | 4.183438896 | 100.49775 | 47.19582243 | 7.925 | 5.930377307 | 677.295 | 42.44029306 | 8.3525 | 12.04487417 | 47.05 | 67.84907884 | 49.825 | 20.02983712 | 43.025 | 17.97566063 | 4.509327042 | 6.51749323 | 36.5 | 54.87485763 | 46.825 | 82.47359805 | -5.1625 | 30.03277116 | 162.25 | 35.95048678 | 3.256397391
605 | 0 | 0.125 | 0.6 | 0.075 | 0.05 | 0.15 | 0 | 26 | 86529 | 5 | 2505.914612 | 2686.949803 | 10.55519573 | 9.04e-09 | 24.56298617 | 10.87923219 | 4.42e-06 | 0.814867342 | 0.814867342 | 1 | 1 | 1 | 1 | 18.78154771 | 2485.875 | 297.3598147 | 1.195050216 | 181.035191 | 0 | 0.15175 | 0.330990087 | -0.71125 | 1.422870668 | 0.3015 | 0.603139909 | 1.61575 | 0.171418895 | 9.83375 | 3.205463061 | 105.3746 | 39.92923822 | 7.825 | 5.472145375 | 671.02 | 38.7415294 | 4.92 | 9.841524272 | 27.175 | 54.36077975 | 49.525 | 22.99889943 | 45.175 | 14.99314427 | 3.144541922 | 6.293933818 | 10.375 | 27.73507482 | 55.775 | 112.1386391 | -22.7 | 45.53196679 | 174.75 | 23.97785437 | 3.528520949
543 | 0.15 | 0.1 | 0.525 | 0.05 | 0 | 0.175 | 0 | 28 | 92143 | 5 | 2505.907757 | 2673.424857 | 9.612849621 | 1.65e-08 | 24.65769146 | 11.74670257 | 4.83e-06 | 0.70616335 | 0.70616335 | 1 | 1 | 1 | 1 | 18.40861049 | 2400.75 | 420.2413443 | 1.307920183 | 167.5171 | 0 | -0.7165 | 2.033153401 | -1.4325 | 2.28890121 | 0.4335 | 0.663229033 | 1.6045 | 0.134312136 | 9.209 | 3.77353137 | 97.51365 | 42.61646225 | 7.35 | 5.383075329 | 673.6525 | 40.86038416 | 7.61 | 11.63232135 | 42.4 | 64.84782186 | 49.325 | 19.73877846 | 42 | 16.27267649 | 4.378587905 | 6.722521636 | 25.7 | 46.90533019 | 56.35 | 99.34851534 | -15.325 | 41.83756536 | 168.25 | 29.73949394 | 3.411049164
593 | 0.225 | 0.075 | 0.25 | 0 | 0 | 0.45 | 0 | 59 | 97467 | 4 | 2504.436273 | 2729.814176 | 11.16754427 | 2.45e-07 | 24.98128501 | 11.34302716 | 4.85e-06 | 0.77575844 | 0.77575844 | 1 | 1 | 1 | 1 | 17.20637982 | 2495.45 | 549.7722233 | 1.235794438 | 225.377903 | 0 | -1.2 | 2.326389907 | -1.6125 | 2.533494375 | 0.42525 | 0.650553562 | 1.54375 | 0.047047184 | 11.10575 | 5.208629804 | 119.244725 | 58.1639547 | 11.075 | 7.17769984 | 702.5225 | 52.95681489 | 7.74 | 11.82647031 | 43.125 | 65.94664036 | 53.975 | 13.83561979 | 49.775 | 22.12067754 | 4.230869452 | 6.495118864 | 29.175 | 50.82169197 | 41.7 | 74.14452104 | -6.2625 | 32.62207602 | 169.25 | 34.95622262 | 3.135710977
363 | 0.05 | 0.175 | 0.55 | 0.1 | 0 | 0.075 | 0.05 | 5 | 15304 | 6 | 2503.212442 | 2669.87391 | 9.358736862 | 2.84e-07 | 24.45297887 | 19.0116873 | 7.87e-06 | 0.741223493 | 0.741223493 | 1 | 1 | 1 | 1 | 23.41746833 | 2439.675 | 395.277522 | 1.357931753 | 166.661468 | 0 | -0.06875 | 1.300921188 | -1.2775 | 1.908924763 | 0.48375 | 0.697820491 | 1.68875 | 0.231194588 | 9.239 | 3.507848914 | 94.76475 | 37.44193916 | 6.85 | 4.762089877 | 669.5075 | 37.25078112 | 8.0725 | 11.63950144 | 44.7 | 64.47294006 | 56.55 | 34.24613117 | 41.05 | 14.35609627 | 4.998327521 | 7.22481828 | 20.15 | 39.02470371 | 81.475 | 123.795999 | -30.6625 | 51.35445301 | 180.5 | 38.66199684 | 3.191865606
225 | 0.25 | 0.05 | 0.375 | 0.025 | 0 | 0.3 | 0 | 28 | 90125 | 5 | 2502.824318 | 2691.407666 | 10.05127072 | 1.65e-08 | 24.85658028 | 10.73875907 | 4.56e-06 | 0.712063524 | 0.712063524 | 1 | 1 | 1 | 1 | 16.88347828 | 2412.05 | 513.3118911 | 1.317585001 | 188.583348 | 0 | -1.3225 | 2.426428188 | -1.76625 | 2.612646826 | 0.45825 | 0.66119168 | 1.5705 | 0.104473681 | 9.89425 | 4.726786375 | 106.03735 | 52.42613682 | 8.975 | 6.578326155 | 687.19 | 48.61759352 | 8.3725 | 12.07164006 | 46.925 | 67.6839669 | 51.3 | 17.1043854 | 44.975 | 19.94678859 | 4.537852423 | 6.565706311 | 34.375 | 53.81667376 | 45.5 | 78.53438737 | -5.5625 | 31.41460399 | 165 | 35.21363372 | 3.216374269
530 | 0.175 | 0.075 | 0.375 | 0.025 | 0.025 | 0.325 | 0 | 2 | 2361 | 6 | 2502.760681 | 2717.328662 | 10.85856423 | 1.55e-08 | 24.84813879 | 9.514425444 | 3.97e-06 | 0.732876799 | 0.732876799 | 1 | 1 | 1 | 1 | 16.03203656 | 2465.95 | 485.0928236 | 1.41682189 | 214.567981 | 0 | -0.896 | 2.136295626 | -1.40375 | 2.362477182 | 0.393 | 0.639070419 | 1.56575 | 0.113421504 | 10.4585 | 4.651073828 | 112.706875 | 52.8928423 | 9.725 | 6.76752355 | 689.54 | 49.8738248 | 7.0375 | 11.43268751 | 39.25 | 63.80233146 | 51.65 | 17.55213662 | 47.525 | 20.04368666 | 3.935092123 | 6.420964925 | 25.65 | 47.90905447 | 44.55 | 84.82421529 | -9.45 | 35.70325615 | 168.5 | 33.28287848 | 3.262342691
987 | 0.125 | 0.1 | 0.575 | 0.025 | 0 | 0.1 | 0.075 | 5 | 48961 | 6 | 2502.089442 | 2670.898283 | 9.522064457 | 2.93e-07 | 24.56797307 | 16.46655869 | 6.95e-06 | 0.7773003 | 0.7773003 | 1 | 1 | 1 | 1 | 22.95140679 | 2447.7 | 458.0068886 | 1.325135747 | 168.808841 | 0 | -0.60725 | 1.867308206 | -1.19125 | 2.153830527 | 0.36225 | 0.62844048 | 1.6565 | 0.222503371 | 9.465 | 4.126074406 | 98.780275 | 42.31707967 | 7.425 | 5.544761041 | 673.355 | 42.52473369 | 6.355 | 11.01301389 | 35.25 | 61.13254043 | 54.025 | 33.98049992 | 42.525 | 16.10277538 | 3.667840175 | 6.385644826 | 20 | 42.50588195 | 46.075 | 90.79603171 | -13.0375 | 39.2919183 | 176.5 | 45.47251917 | 3.267006016
195 | 0.025 | 0.2 | 0.525 | 0.05 | 0 | 0.15 | 0.05 | 5 | 18517 | 6 | 2502.004682 | 2693.353882 | 10.1207177 | 1.47e-08 | 24.52566695 | 14.43630763 | 5.89e-06 | 0.735935253 | 0.735935253 | 1 | 1 | 1 | 1 | 19.1955042 | 2478.925 | 412.4477778 | 1.336538228 | 191.3492 | 0 | 0.02525 | 0.937829909 | -1.0325 | 1.717576418 | 0.414 | 0.67263586 | 1.6555 | 0.207965742 | 9.80375 | 3.966261267 | 101.292725 | 43.69491842 | 7.875 | 5.697312963 | 675.8675 | 44.29740617 | 6.8375 | 11.10501435 | 37.425 | 60.80168069 | 54.85 | 31.14446179 | 43.425 | 16.6145832 | 4.316105173 | 7.02186237 | 12.325 | 29.28428546 | 69.875 | 116.8157069 | -28.775 | 50.66815445 | 181 | 35.83294573 | 3.299908842
892 | 0.125 | 0.05 | 0.425 | 0.025 | 0.075 | 0.3 | 0 | 2 | 1786 | 6 | 2501.90672 | 2725.171139 | 11.09932061 | 1.58e-08 | 24.85612015 | 10.04537755 | 4.3e-06 | 0.755403033 | 0.755403033 | 1 | 1 | 1 | 1 | 15.57516177 | 2494.875 | 435.9393987 | 1.421058768 | 223.264419 | 0 | -0.63375 | 1.854699015 | -1.01625 | 2.100666189 | 0.28575 | 0.572245085 | 1.5555 | 0.126904492 | 10.7585 | 4.349835945 | 118.086025 | 50.82008613 | 10.075 | 6.772693334 | 686.8325 | 48.84764778 | 5.11 | 10.22545354 | 28.55 | 57.15634261 | 49.95 | 18.08168963 | 49.675 | 19.11463772 | 2.860310658 | 5.745089723 | 19 | 42.72879591 | 33.125 | 76.91234865 | -7.0625 | 30.82109414 | 168 | 32.87856445 | 3.363363363
421 | 0.175 | 0 | 0.6 | 0.05 | 0.075 | 0.1 | 0 | 25 | 84526 | 5 | 2501.703666 | 2646.777544 | 9.211217735 | 2.38e-07 | 24.71224958 | 15.40781331 | 6.8e-06 | 0.750850176 | 0.750850176 | 1 | 1 | 1 | 1 | 22.22552311 | 2378.425 | 373.5078906 | 1.185830163 | 145.073878 | 0 | -0.90725 | 2.134219983 | -1.2325 | 2.333895617 | 0.315 | 0.584884604 | 1.585 | 0.15438588 | 9.10275 | 3.310829192 | 100.399575 | 40.29665395 | 7.25 | 5.23808171 | 666.2525 | 32.37896684 | 5.7725 | 10.72056406 | 32.675 | 60.66275113 | 45.65 | 19.61829503 | 43.25 | 15.25245882 | 3.099037225 | 5.760101983 | 26.775 | 49.81891584 | 32.925 | 74.15065323 | -3.075 | 23.48098965 | 161 | 33 | 3.526834611
531 | 0 | 0.175 | 0.55 | 0.05 | 0.025 | 0.175 | 0.025 | 3 | 11779 | 6 | 2501.580324 | 2700.254096 | 10.87795665 | 1.2e-08 | 24.55698058 | 10.88784968 | 4.3e-06 | 0.745805304 | 0.745805304 | 1 | 1 | 1 | 1 | 17.90511585 | 2497.1 | 362.9964049 | 1.273080194 | 198.673772 | 0 | 0.14975 | 0.302840614 | -0.795 | 1.475754045 | 0.34125 | 0.633443713 | 1.62725 | 0.183125469 | 10.0205 | 3.731795111 | 105.53515 | 43.53773958 | 8.2 | 5.827520914 | 675.665 | 43.82557216 | 5.5625 | 10.32476846 | 30.4 | 56.42862749 | 51.975 | 26.51554968 | 45.1 | 16.44353976 | 3.576832062 | 6.642131737 | 8.75 | 23.33854109 | 60.925 | 113.5540372 | -26.0875 | 48.51905392 | 178.5 | 29.37260629 | 3.434343434
245 | 0.1 | 0.05 | 0.675 | 0.05 | 0.05 | 0.075 | 0 | 2 | 1020 | 6 | 2501.142495 | 2645.094882 | 9.270452657 | 1.27e-08 | 24.5952468 | 16.50203409 | 7.04e-06 | 0.801105053 | 0.801105053 | 1 | 1 | 1 | 1 | 24.38169591 | 2403.35 | 319.3913391 | 1.139192135 | 143.952387 | 0 | -0.4675 | 1.701904448 | -0.9575 | 1.9904318 | 0.288 | 0.576702696 | 1.601 | 0.146061631 | 8.9645 | 2.820663885 | 97.3386 | 34.91886838 | 6.65 | 4.536242939 | 662.8075 | 28.86591751 | 5.06 | 10.12711213 | 28.35 | 56.75409677 | 45.075 | 19.21117839 | 42.2 | 13.25745074 | 2.900041682 | 5.822949478 | 18.55 | 41.71387659 | 38.45 | 87.88030212 | -9.95 | 34.13242593 | 165.75 | 27.82871718 | 3.677204659
219 | 0.225 | 0.05 | 0.475 | 0.025 | 0 | 0.175 | 0.05 | 5 | 18806 | 6 | 2500.516764 | 2672.310045 | 9.65179744 | 1.59e-08 | 24.71518145 | 12.63572825 | 5.33e-06 | 0.731633011 | 0.731633011 | 1 | 1 | 1 | 1 | 19.73138007 | 2412.025 | 505.297016 | 1.386046415 | 171.793281 | 0 | -1.18475 | 2.339642053 | -1.61625 | 2.536394772 | 0.42375 | 0.648069007 | 1.6225 | 0.197024745 | 9.52 | 4.50797571 | 100.704525 | 47.47508578 | 8 | 6.066300355 | 679.305 | 45.45727087 | 7.72 | 11.79807611 | 43.25 | 66.12327502 | 53.425 | 29.44391915 | 43.1 | 18.07456777 | 4.20234407 | 6.445019324 | 31.3 | 52.15323576 | 43.025 | 78.36915449 | -5.8625 | 31.30255331 | 169.75 | 45.19333469 | 3.177351427
378 | 0 | 0.2 | 0.6 | 0.1 | 0 | 0.05 | 0.05 | 16 | 76155 | 5 | 2500.50204 | 2664.403895 | 9.308854237 | 2.5e-07 | 24.39059474 | 22.23226136 | 9.18e-06 | 0.763540282 | 0.763540282 | 1 | 1 | 1 | 1 | 25.17839023 | 2452.45 | 353.6353312 | 1.158214693 | 163.901855 | 0 | 0.22 | 0.371133399 | -1.065 | 1.62727533 | 0.453 | 0.692142326 | 1.695 | 0.227804741 | 9.179 | 3.173731085 | 93.7665 | 33.96201565 | 6.55 | 4.329838334 | 666.42 | 34.45127864 | 7.39 | 11.29030115 | 40.7 | 62.18367953 | 55.7 | 34.34836241 | 40.75 | 13.0570862 | 4.731075574 | 7.232839824 | 14.5 | 31.18092366 | 83 | 127.5209787 | -34.25 | 52.48059165 | 182.5 | 35.33765697 | 3.276481149
419 | 0.25 | 0 | 0.475 | 0.05 | 0.05 | 0.175 | 0 | 25 | 84737 | 5 | 2499.459811 | 2672.355189 | 9.37778698 | 2.57e-07 | 24.80027779 | 12.79099911 | 5.58e-06 | 0.701161153 | 0.701161153 | 1 | 1 | 1 | 1 | 18.95462349 | 2364.35 | 453.8753436 | 1.304775672 | 172.895378 | 0 | -1.3205 | 2.43131338 | -1.6825 | 2.614444253 | 0.4185 | 0.639533228 | 1.5805 | 0.149832406 | 9.285 | 4.038730617 | 101.48535 | 46.44106504 | 7.9 | 5.885575588 | 674.7625 | 40.33466677 | 7.73 | 11.81482543 | 43.7 | 66.77282381 | 48.625 | 20.09189824 | 43.45 | 17.6507082 | 4.105562284 | 6.279734668 | 36 | 55.11351921 | 40.35 | 75.42763088 | -2.175 | 23.80928128 | 160.25 | 36.36533377 | 3.29562982
693 | 0.025 | 0.1 | 0.65 | 0.075 | 0.05 | 0 | 0.1 | 4 | 12580 | 6 | 2497.865367 | 2681.684677 | 10.23040894 | 1.11e-08 | 24.42889981 | 35.46411217 | 1.44e-05 | 0.797751219 | 0.797751219 | 1 | 1 | 1 | 1 | 35.87745745 | 2493.325 | 376.9912723 | 1.176804551 | 183.81931 | 0 | 0.00075 | 0.94051153 | -0.77375 | 1.589181688 | 0.29775 | 0.595913112 | 1.7045 | 0.273933842 | 9.6495 | 3.547231279 | 101.184525 | 36.77093655 | 7.2 | 5.119570294 | 666.6725 | 35.47901484 | 4.95 | 9.904014338 | 27.5 | 55.03317181 | 57.1 | 40.79938725 | 43.65 | 13.83573272 | 3.076285517 | 6.166020533 | 12.95 | 32.82373379 | 51.775 | 107.579154 | -19.4125 | 43.10682769 | 183 | 48.38388161 | 3.204903678
156 | 0.225 | 0 | 0.4 | 0.05 | 0.075 | 0.225 | 0.025 | 8 | 66793 | 6 | 2497.683376 | 2697.92157 | 10.27461275 | 3.7e-07 | 24.85038967 | 12.55254958 | 5.48e-06 | 0.700954279 | 0.700954279 | 1 | 1 | 1 | 1 | 17.93463315 | 2429.1 | 488.2933954 | 1.474039625 | 200.238194 | 0 | -1.18275 | 2.344590569 | -1.5325 | 2.533292078 | 0.384 | 0.623761974 | 1.5885 | 0.199493734 | 10.17625 | 4.528352729 | 111.426475 | 51.12811965 | 9.325 | 6.630940733 | 683.1475 | 46.00977607 | 7.0775 | 11.4987714 | 40.025 | 65.0082639 | 52.9 | 26.86149661 | 47.125 | 19.32509702 | 3.770053931 | 6.129826126 | 32.925 | 53.58376037 | 37.875 | 75.08601318 | -2.475 | 23.70415312 | 165.25 | 43.93105394 | 3.123818526
184 | 0.15 | 0.05 | 0.525 | 0 | 0.025 | 0.175 | 0.075 | 6 | 54415 | 6 | 2497.386105 | 2702.069577 | 10.44969101 | 1.35e-08 | 24.69515346 | 11.69948648 | 4.92e-06 | 0.778235988 | 0.778235988 | 1 | 1 | 1 | 1 | 19.25820641 | 2486.575 | 483.3737626 | 1.364153697 | 204.683472 | 0 | -0.8 | 1.981933399 | -1.075 | 2.20383189 | 0.2835 | 0.56774356 | 1.6245 | 0.217496552 | 10.17 | 4.557280439 | 108.4193 | 48.07815105 | 8.75 | 6.441079102 | 681.105 | 47.79573177 | 5.16 | 10.32261595 | 28.75 | 57.55508231 | 53.8 | 32.62299802 | 46.1 | 18.14497176 | 2.820579635 | 5.665881583 | 19.45 | 43.71552928 | 27.8 | 63.65029458 | -4.175 | 26.79891556 | 174.75 | 47.32797798 | 3.248141264
663 | 0.075 | 0.125 | 0.65 | 0.025 | 0 | 0.05 | 0.075 | 5 | 49135 | 6 | 2497.324608 | 2656.94698 | 9.266274833 | 2.55e-07 | 24.48668532 | 21.7934097 | 9.18e-06 | 0.794859026 | 0.794859026 | 1 | 1 | 1 | 1 | 27.32459948 | 2446.975 | 412.8685921 | 1.170487763 | 159.622372 | 0 | -0.3185 | 1.497720852 | -0.97875 | 1.899042111 | 0.3315 | 0.616094757 | 1.66525 | 0.218597661 | 9.203 | 3.671995507 | 95.580925 | 37.05534609 | 6.775 | 4.86049123 | 667.545 | 37.76785637 | 5.6725 | 10.53256824 | 31.25 | 58.06580319 | 52.4 | 34.00426444 | 41.425 | 14.15253952 | 3.400588227 | 6.338870712 | 14.35 | 35.41719215 | 47.6 | 96.37447795 | -16.625 | 42.27584269 | 177.75 | 42.74853799 | 3.392175573
536 | 0.25 | 0.025 | 0.575 | 0.05 | 0 | 0.025 | 0.075 | 5 | 49372 | 6 | 2497.12985 | 2622.164508 | 8.575490091 | 3.02e-07 | 24.58338467 | 24.79441964 | 1.06e-05 | 0.724852582 | 0.724852582 | 1 | 1 | 1 | 1 | 31.99962188 | 2352.25 | 481.0692128 | 1.193270726 | 125.034658 | 0 | -1.30725 | 2.439902649 | -1.77 | 2.615238995 | 0.45675 | 0.658822387 | 1.66825 | 0.23561502 | 8.5755 | 3.822586788 | 89.7705 | 36.82054215 | 6.275 | 4.522098517 | 666.92 | 34.38719384 | 8.3525 | 12.04487417 | 47.05 | 67.84907884 | 53.825 | 35.43295606 | 39.125 | 14.21827609 | 4.509327042 | 6.51749323 | 36.5 | 54.87485763 | 46.825 | 82.47359805 | -5.1625 | 30.03277116 | 169 | 50.73460358 | 3.139804923
934 | 0.075 | 0.15 | 0.6 | 0.125 | 0 | 0.025 | 0.025 | 5 | 28103 | 6 | 2496.732105 | 2638.604708 | 8.652148492 | 2.33e-07 | 24.42153689 | 25.49642041 | 1.06e-05 | 0.753662585 | 0.753662585 | 1 | 1 | 1 | 1 | 27.89926211 | 2386.65 | 348.46295 | 1.229707575 | 141.872603 | 0 | -0.19125 | 1.563654673 | -1.43125 | 2.038218815 | 0.51675 | 0.705015558 | 1.6865 | 0.216362543 | 8.5685 | 2.639306301 | 88.088425 | 28.19135734 | 5.775 | 3.181882305 | 662.1175 | 26.01591712 | 8.705 | 11.87082453 | 48.5 | 66.15852175 | 53.9 | 31.69842267 | 38.625 | 11.08983205 | 5.305310493 | 7.255944898 | 25.35 | 43.9337854 | 85.275 | 125.2732987 | -29.9625 | 50.93247828 | 175.75 | 34.84878047 | 3.260667904
51 | 0.2 | 0 | 0.625 | 0.05 | 0.05 | 0.05 | 0.025 | 8 | 59213 | 6 | 2496.624731 | 2629.927849 | 8.819574251 | 2.71e-07 | 24.64785253 | 20.02848115 | 8.75e-06 | 0.750371712 | 0.750371712 | 1 | 1 | 1 | 1 | 27.65930724 | 2360.925 | 397.9585649 | 1.157221678 | 133.303118 | 0 | -1.045 | 2.246102179 | -1.3825 | 2.440249731 | 0.3495 | 0.605619311 | 1.615 | 0.188719368 | 8.7455 | 3.264090187 | 95.00515 | 36.90937996 | 6.575 | 4.652351556 | 663.7625 | 29.45037935 | 6.425 | 11.13561292 | 36.35 | 62.98037393 | 47.525 | 26.11798949 | 41.225 | 14.09518978 | 3.434545578 | 5.957292795 | 29.85 | 51.82689939 | 35.4 | 74.66083311 | -2.775 | 23.59474253 | 163 | 39.57271787 | 3.429773803
548 | 0.025 | 0.175 | 0.475 | 0.05 | 0.025 | 0.25 | 0 | 2 | 8868 | 6 | 2496.597494 | 2708.514043 | 11.15843382 | 1.36e-08 | 24.64660056 | 8.256743699 | 3.26e-06 | 0.720661743 | 0.720661743 | 1 | 1 | 1 | 1 | 16.07205821 | 2493.75 | 384.4427623 | 1.339433031 | 211.916549 | 0 | 0.012 | 0.93434255 | -0.945 | 1.678347401 | 0.37575 | 0.651248369 | 1.59925 | 0.143794776 | 10.25775 | 3.954843541 | 108.739125 | 47.21981867 | 8.85 | 6.203023456 | 681.0525 | 46.69898814 | 6.215 | 10.7678352 | 34.075 | 59.05479976 | 51.375 | 20.35274859 | 46.2 | 17.85385113 | 3.912340415 | 6.790277482 | 11.825 | 29.31969261 | 63.4 | 113.2777118 | -25.7875 | 48.71612766 | 175.75 | 23.8628896 | 3.420924574
110 | 0.175 | 0.05 | 0.575 | 0 | 0 | 0.15 | 0.05 | 15 | 71694 | 5 | 2496.042592 | 2662.42368 | 9.516385346 | 1.2e-08 | 24.67148222 | 13.31456964 | 5.71e-06 | 0.816696486 | 0.816696486 | 1 | 1 | 1 | 1 | 20.26491485 | 2435.325 | 466.1148671 | 1.207357365 | 166.381088 | 0 | -0.93775 | 2.10895411 | -1.225 | 2.326343698 | 0.318 | 0.590923853 | 1.614 | 0.175667299 | 9.48075 | 4.227061856 | 100.679275 | 44.25862724 | 7.675 | 5.802531775 | 675.4425 | 44.0108787 | 5.8125 | 10.79013873 | 32.425 | 60.23283469 | 50.3 | 27.56193027 | 43.225 | 16.806974 | 3.156087988 | 5.882144711 | 22.525 | 46.47794504 | 30.275 | 64.44105349 | -3.875 | 26.91090625 | 170.5 | 41.83001315 | 3.389662028
641 | 0.225 | 0 | 0.55 | 0.05 | 0.05 | 0.1 | 0.025 | 8 | 58786 | 6 | 2495.027953 | 2648.438421 | 9.124798952 | 3.11e-07 | 24.70949555 | 15.47061489 | 6.74e-06 | 0.725492465 | 0.725492465 | 1 | 1 | 1 | 1 | 22.76980839 | 2367.7 | 436.852332 | 1.286486421 | 153.410468 | 0 | -1.18275 | 2.344590569 | -1.5325 | 2.533292078 | 0.384 | 0.623761974 | 1.6085 | 0.190677083 | 9.04775 | 3.759691801 | 98.281375 | 42.14396977 | 7.25 | 5.374709294 | 669.375 | 36.04158536 | 7.0775 | 11.4987714 | 40.025 | 65.0082639 | 49.225 | 26.37848318 | 42.35 | 16.03519566 | 3.770053931 | 6.129826126 | 32.925 | 53.58376037 | 37.875 | 75.08601318 | -2.475 | 23.70415312 | 163 | 41.24318125 | 3.311325546
244 | 0.05 | 0.15 | 0.5 | 0.1 | 0.025 | 0.175 | 0 | 2 | 2748 | 6 | 2494.802398 | 2686.15847 | 10.44980798 | 1.41e-08 | 24.57741332 | 10.9851647 | 4.37e-06 | 0.728086551 | 0.728086551 | 1 | 1 | 1 | 1 | 18.26021374 | 2454.5 | 367.5474799 | 1.408428326 | 191.356072 | 0 | -0.082 | 1.297449806 | -1.19 | 1.885112729 | 0.4455 | 0.68115692 | 1.6325 | 0.186061146 | 9.693 | 3.567542011 | 102.21115 | 42.65658229 | 7.825 | 5.540250446 | 674.6925 | 40.89143179 | 7.45 | 11.38597822 | 41.35 | 63.21493099 | 53.075 | 25.07726809 | 43.825 | 16.1862403 | 4.594562763 | 7.039192497 | 19.65 | 39.15134097 | 75 | 121.085094 | -27.675 | 49.54348469 | 175.25 | 27.83769926 | 3.301931229
836 | 0.15 | 0.025 | 0.475 | 0.1 | 0.1 | 0.15 | 0 | 2 | 9576 | 6 | 2493.159606 | 2675.030495 | 10.01015053 | 1.8e-08 | 24.73750062 | 13.42468452 | 5.81e-06 | 0.726508341 | 0.726508341 | 1 | 1 | 1 | 1 | 19.40706961 | 2412.675 | 392.2969148 | 1.475484226 | 181.870889 | 0 | -0.69925 | 2.049889494 | -1.3525 | 2.282376777 | 0.39225 | 0.637504853 | 1.60275 | 0.205948871 | 9.747 | 3.681861757 | 107.17045 | 45.17717583 | 8.35 | 5.943694137 | 673.27 | 38.01660295 | 6.9475 | 11.29136811 | 39.3 | 63.85812399 | 51.175 | 25.62799982 | 45.7 | 17.02821188 | 3.917772384 | 6.380959044 | 29.45 | 50.14526398 | 52.525 | 100.6116264 | -11.5375 | 36.28660006 | 165.25 | 37.08014968 | 3.229115779
98 | 0.2 | 0.075 | 0.525 | 0.05 | 0 | 0.1 | 0.05 | 5 | 18714 | 6 | 2492.636436 | 2650.100061 | 9.044468567 | 3.34e-07 | 24.61658155 | 16.00488117 | 6.78e-06 | 0.718519819 | 0.718519819 | 1 | 1 | 1 | 1 | 22.97179793 | 2381.225 | 469.8000366 | 1.38427679 | 157.463625 | 0 | -1.00525 | 2.268819062 | -1.645 | 2.465532397 | 0.46425 | 0.670048086 | 1.64625 | 0.210258026 | 8.995 | 3.993849021 | 94.2542 | 41.53366666 | 7 | 5.205766034 | 671.745 | 39.44544936 | 8.2925 | 11.95900053 | 46.4 | 66.94467865 | 53.225 | 31.14842492 | 40.75 | 15.91657941 | 4.645839853 | 6.72790684 | 31.35 | 51.22721445 | 54.825 | 94.08875796 | -11.7375 | 38.69964268 | 170.25 | 44.46838765 | 3.198684829
697 | 0.025 | 0.125 | 0.575 | 0 | 0.05 | 0.2 | 0.025 | 6 | 53850 | 6 | 2492.324627 | 2704.370587 | 10.95831254 | 1.01e-08 | 24.65944908 | 9.160033631 | 3.75e-06 | 0.805184643 | 0.805184643 | 1 | 1 | 1 | 1 | 16.93316958 | 2505.325 | 373.3205986 | 1.234244874 | 212.04596 | 0 | -0.0715 | 0.888258268 | -0.5875 | 1.444331593 | 0.22575 | 0.537828446 | 1.58625 | 0.144753022 | 10.28075 | 3.908468618 | 110.695875 | 45.58135964 | 8.8 | 6.23377895 | 677.165 | 45.76514258 | 3.765 | 8.964166163 | 20.425 | 48.6574185 | 48.15 | 21.94601331 | 47.05 | 17.11716974 | 2.354332144 | 5.618269338 | 5.575 | 19.9284815 | 34.85 | 86.11403776 | -14.6375 | 39.67839266 | 173.75 | 30.63392727 | 3.608515057
132 | 0.075 | 0.175 | 0.475 | 0.075 | 0 | 0.2 | 0 | 28 | 90671 | 5 | 2491.783553 | 2680.087091 | 10.34734752 | 1.7e-08 | 24.60596976 | 10.66690222 | 4.19e-06 | 0.663664798 | 0.663664798 | 1 | 1 | 1 | 1 | 17.54711488 | 2436.05 | 404.4606872 | 1.369056511 | 188.303538 | 0 | -0.235 | 1.538963937 | -1.33625 | 2.014292292 | 0.4815 | 0.694775323 | 1.62275 | 0.159467669 | 9.5725 | 3.814831418 | 100.021475 | 44.28005803 | 7.8 | 5.61337688 | 676.5875 | 43.05329365 | 8.1225 | 11.71231163 | 44.9 | 64.77684772 | 52.375 | 22.51076132 | 42.9 | 16.88312767 | 4.958596498 | 7.173844755 | 20.6 | 40.08977426 | 76.15 | 118.2210958 | -27.775 | 50.41638499 | 174.25 | 26.82233211 | 3.326968974
555 | 0.125 | 0.1 | 0.425 | 0 | 0.025 | 0.325 | 0 | 27 | 86887 | 5 | 2491.068495 | 2715.816388 | 10.9885887 | 1.35e-08 | 24.82324435 | 8.844247918 | 3.69e-06 | 0.770146517 | 0.770146517 | 1 | 1 | 1 | 1 | 15.16699194 | 2488.575 | 458.3486057 | 1.311346067 | 224.747893 | 0 | -0.63575 | 1.849033379 | -1.1 | 2.124852936 | 0.3255 | 0.605136142 | 1.5555 | 0.063716167 | 10.55975 | 4.527299133 | 113.833625 | 51.90500108 | 9.75 | 6.744442156 | 688.37 | 50.45304352 | 5.7525 | 10.67993416 | 31.775 | 59.05145532 | 49.525 | 13.91759228 | 48 | 19.63033367 | 3.292600798 | 6.144599887 | 17.375 | 40.36377553 | 38.275 | 80.42542742 | -10.45 | 36.56258333 | 169.75 | 29.0247739 | 3.427561837
29 | 0.25 | 0.05 | 0.3 | 0 | 0 | 0.4 | 0 | 59 | 97129 | 4 | 2491.013572 | 2699.468748 | 10.71517482 | 2.46e-07 | 24.957579 | 10.92656424 | 4.69e-06 | 0.750793175 | 0.750793175 | 1 | 1 | 1 | 1 | 16.58367985 | 2462.4 | 544.1705064 | 1.224068338 | 208.455176 | 0 | -1.351 | 2.403927828 | -1.675 | 2.60899885 | 0.4215 | 0.644579514 | 1.5465 | 0.045637156 | 10.6615 | 5.11702968 | 114.76565 | 56.72769008 | 10.35 | 7.073012088 | 697.275 | 52.09796421 | 7.77 | 11.8713984 | 43.45 | 66.42399792 | 52.35 | 13.83934608 | 48.15 | 21.56217753 | 4.162613047 | 6.382873413 | 31.75 | 52.86007473 | 37.7 | 66.204305 | -2.975 | 27.22428833 | 166.5 | 35.39420857 | 3.180515759
79 | 0 | 0.125 | 0.65 | 0.05 | 0.05 | 0.075 | 0.05 | 3 | 11483 | 6 | 2490.646667 | 2678.467913 | 10.39997674 | 8.89e-09 | 24.49837362 | 16.92581881 | 6.86e-06 | 0.819368622 | 0.819368622 | 1 | 1 | 1 | 1 | 24.2033323 | 2488.975 | 332.5756671 | 1.183568967 | 187.821246 | 0 | 0.12325 | 0.29137937 | -0.62 | 1.346467601 | 0.26475 | 0.574947769 | 1.64725 | 0.218380259 | 9.721 | 3.359683616 | 103.2419 | 38.40333639 | 7.5 | 5.310367219 | 667.9425 | 37.24978448 | 4.3175 | 9.375550317 | 23.7 | 51.46707686 | 51.3 | 31.6411125 | 44.4 | 14.43225554 | 2.769302545 | 6.016687346 | 7.75 | 23.26343698 | 47.975 | 104.6457088 | -20.1125 | 43.77363469 | 178 | 36.82390528 | 3.469785575
845 | 0.2 | 0.05 | 0.475 | 0.1 | 0.05 | 0.125 | 0 | 2 | 6798 | 6 | 2490.569489 | 2672.201409 | 9.37738515 | 1.78e-08 | 24.68370055 | 13.31195805 | 5.6e-06 | 0.700458858 | 0.700458858 | 1 | 1 | 1 | 1 | 20.65065973 | 2356.75 | 417.2157565 | 1.465258737 | 181.63192 | 0 | -0.9615 | 2.300335356 | -1.74 | 2.473287286 | 0.4995 | 0.681553189 | 1.618 | 0.193780804 | 9.043 | 3.597457574 | 97.3891 | 42.54149588 | 7.3 | 5.287721627 | 670.5325 | 35.46020578 | 8.875 | 12.106109 | 50 | 68.20337235 | 51.325 | 25.0882318 | 41.95 | 16.23722575 | 4.992553848 | 6.83127312 | 36.1 | 53.33938507 | 63.95 | 104.6854694 | -13.925 | 40.25086179 | 164.25 | 36.66657197 | 3.200194837
552 | 0.1 | 0.125 | 0.55 | 0 | 0 | 0.225 | 0 | 59 | 97053 | 4 | 2490.297903 | 2671.61586 | 10.08879952 | 1.37e-08 | 24.69118718 | 9.941298351 | 4.11e-06 | 0.756638443 | 0.756638443 | 1 | 1 | 1 | 1 | 16.25551294 | 2446.725 | 412.7077045 | 1.1546214 | 181.317957 | 0 | -0.48475 | 1.684084302 | -1.0375 | 2.01366426 | 0.32925 | 0.612084093 | 1.57525 | 0.045934056 | 9.6735 | 3.985557395 | 102.9665 | 45.45220005 | 8.05 | 5.9074106 | 677.1225 | 45.24230038 | 5.7225 | 10.62427615 | 31.45 | 58.44910179 | 46.7 | 12.42014493 | 44.05 | 17.2539126 | 3.360857203 | 6.270595798 | 14.8 | 36.6586961 | 42.275 | 87.05199237 | -13.7375 | 40.13368091 | 169.5 | 23.97394419 | 3.629550321
356 | 0.1 | 0.05 | 0.6 | 0.1 | 0.075 | 0.075 | 0 | 2 | 799 | 6 | 2489.837048 | 2648.842529 | 9.515007362 | 1.47e-08 | 24.59930932 | 16.49305459 | 7.02e-06 | 0.775507272 | 0.775507272 | 1 | 1 | 1 | 1 | 23.67978333 | 2404.55 | 323.6361344 | 1.305339081 | 159.005481 | 0 | -0.4105 | 1.735368765 | -1.14 | 2.060376179 | 0.3615 | 0.626811575 | 1.6215 | 0.196984136 | 9.1645 | 2.907383661 | 99.6304 | 37.11248549 | 7.025 | 4.84503612 | 664.5775 | 29.07008331 | 6.265 | 10.86058355 | 35.3 | 61.19403566 | 48.975 | 25.22844377 | 43.025 | 14.04187933 | 3.650520436 | 6.344686764 | 23.8 | 45.48582197 | 54.05 | 105.5800526 | -15.125 | 39.63422606 | 167.25 | 32.47980142 | 3.415007657
910 | 0 | 0.225 | 0.575 | 0.05 | 0 | 0.05 | 0.1 | 16 | 76041 | 5 | 2489.21288 | 2679.197645 | 9.707730224 | 2.8e-07 | 24.40276297 | 22.44151122 | 9.2e-06 | 0.727202452 | 0.727202452 | 1 | 1 | 1 | 1 | 25.42628707 | 2478.225 | 421.0484822 | 1.183650596 | 189.984765 | 0 | 0.17625 | 0.311638312 | -0.97 | 1.575269818 | 0.41775 | 0.678404332 | 1.70575 | 0.250917193 | 9.57 | 3.894228422 | 97.1119 | 39.91841838 | 7.25 | 5.223743868 | 670.675 | 41.11127431 | 6.8075 | 11.05444226 | 37.1 | 60.24732359 | 57.975 | 38.94065196 | 41.9 | 15.23942256 | 4.384361578 | 7.122576329 | 9.75 | 23.37065468 | 73.875 | 120.4280257 | -32.0625 | 52.15999275 | 186.25 | 44.08443603 | 3.212591634
438 | 0.2 | 0.05 | 0.575 | 0.025 | 0 | 0.1 | 0.05 | 5 | 18633 | 6 | 2489.125266 | 2639.556943 | 9.045283581 | 2.9e-07 | 24.63204332 | 15.76853821 | 6.74e-06 | 0.761736791 | 0.761736791 | 1 | 1 | 1 | 1 | 23.39497213 | 2391.75 | 462.6523938 | 1.262137817 | 150.431677 | 0 | -1.047 | 2.241059125 | -1.46625 | 2.448606428 | 0.38925 | 0.632796916 | 1.6315 | 0.193630447 | 9.01575 | 3.964221164 | 95.2272 | 40.95386501 | 6.975 | 5.212904661 | 670.97 | 39.49475408 | 7.0675 | 11.48099272 | 39.575 | 64.31519552 | 50.95 | 29.39723626 | 41.175 | 15.66028017 | 3.866835717 | 6.304198372 | 28.225 | 50.247133 | 40.55 | 78.125204 | -6.1625 | 31.18721443 | 169 | 43.40506883 | 3.316977429
475 | 0.075 | 0.175 | 0.475 | 0.025 | 0 | 0.2 | 0.05 | 5 | 21915 | 6 | 2488.613281 | 2697.506853 | 10.6678229 | 1.64e-08 | 24.61964692 | 11.22083018 | 4.46e-06 | 0.69347867 | 0.69347867 | 1 | 1 | 1 | 1 | 17.90939205 | 2476 | 457.0008753 | 1.416795074 | 208.893572 | 0 | -0.292 | 1.50777684 | -1.15375 | 1.961038867 | 0.408 | 0.663359631 | 1.63275 | 0.195128003 | 10.025 | 4.360182909 | 104.415975 | 47.87337799 | 8.5 | 6.188699379 | 680.8725 | 47.6292504 | 6.9175 | 11.23658951 | 37.95 | 61.69114604 | 54.425 | 29.39122956 | 44.5 | 18.18790807 | 4.208117744 | 6.861421548 | 15.35 | 35.27998724 | 60.55 | 106.0261642 | -22.6 | 47.61186827 | 178.25 | 38.33324275 | 3.275149288
931 | 0.225 | 0.025 | 0.525 | 0 | 0 | 0.175 | 0.05 | 15 | 74246 | 5 | 2487.070152 | 2656.672565 | 9.556302329 | 2.44e-07 | 24.73110093 | 12.60405633 | 5.42e-06 | 0.775261004 | 0.775261004 | 1 | 1 | 1 | 1 | 19.61868439 | 2422.55 | 498.0079292 | 1.220938009 | 169.602413 | 0 | -1.2265 | 2.309489716 | -1.4375 | 2.517904635 | 0.34875 | 0.604471618 | 1.60775 | 0.177207329 | 9.54075 | 4.47931657 | 101.677525 | 46.83486981 | 7.975 | 6.076543014 | 678.53 | 45.6286489 | 6.495 | 11.25110995 | 36.425 | 63.12007902 | 51.15 | 27.6012228 | 43.525 | 17.79323959 | 3.423339935 | 5.943525104 | 28.175 | 51.18783425 | 28.75 | 55.27827331 | -0.2875 | 19.73128465 | 168.5 | 44.13332075 | 3.294232649
44 | 0 | 0.2 | 0.475 | 0.075 | 0.025 | 0.2 | 0.025 | 3 | 11631 | 6 | 2486.778639 | 2703.702958 | 11.23172124 | 1.36e-08 | 24.56345132 | 9.890483671 | 3.83e-06 | 0.704135435 | 0.704135435 | 1 | 1 | 1 | 1 | 17.68533041 | 2500.075 | 384.0547739 | 1.376098401 | 216.924319 | 0 | 0.1915 | 0.342020102 | -0.97375 | 1.581454532 | 0.41625 | 0.676005501 | 1.6395 | 0.202063728 | 10.20175 | 3.90096263 | 106.76325 | 45.8372834 | 8.575 | 6.028629612 | 679.1625 | 45.4538045 | 6.7875 | 11.02236788 | 37.225 | 60.45307581 | 55.025 | 28.33150852 | 45.475 | 17.34645137 | 4.355836197 | 7.077538798 | 11.875 | 27.6741644 | 75.2 | 122.7271771 | -31.6625 | 51.54565786 | 180.5 | 30.65534211 | 3.280327124
508 | 0.075 | 0.075 | 0.65 | 0.1 | 0.05 | 0 | 0.05 | 4 | 15187 | 6 | 2486.64987 | 2638.583387 | 9.545870371 | 1.27e-08 | 24.46574109 | 33.26779964 | 1.36e-05 | 0.776276814 | 0.776276814 | 1 | 1 | 1 | 1 | 34.53877097 | 2423.45 | 346.5397488 | 1.198380707 | 151.933517 | 0 | -0.2595 | 1.536455255 | -1.0775 | 1.946790628 | 0.36525 | 0.633308722 | 1.67675 | 0.243283656 | 9.01425 | 2.931052616 | 95.511075 | 32.52741167 | 6.425 | 4.22426029 | 661.9475 | 26.59424738 | 6.235 | 10.8072788 | 34.975 | 60.6318759 | 53.075 | 34.83632264 | 41.525 | 12.3975552 | 3.718776841 | 6.463006529 | 21.225 | 42.62246327 | 58.05 | 110.1396727 | -18.4125 | 42.59135586 | 174.75 | 42.13000712 | 3.292510598
721 | 0.2 | 0.1 | 0.425 | 0.05 | 0 | 0.2 | 0.025 | 5 | 43402 | 6 | 2486.629143 | 2676.857703 | 9.880941155 | 1.87e-08 | 24.70821084 | 11.42871672 | 4.67e-06 | 0.659146448 | 0.659146448 | 1 | 1 | 1 | 1 | 18.68764817 | 2397.425 | 488.2871536 | 1.479700371 | 190.22856 | 0 | -0.992 | 2.276186723 | -1.7325 | 2.467705159 | 0.5025 | 0.685936404 | 1.618 | 0.180571316 | 9.4745 | 4.375123398 | 99.73615 | 47.88200474 | 8.025 | 5.993694603 | 679.6575 | 44.9544263 | 8.915 | 12.1575604 | 49.75 | 67.88510514 | 53.475 | 26.12373203 | 42.675 | 18.27209279 | 5.049604611 | 6.918893759 | 31.85 | 51.01595339 | 61.3 | 98.88280943 | -14.725 | 42.13800986 | 169.5 | 39.74606899 | 3.16970547
834 | 0.175 | 0.075 | 0.5 | 0 | 0 | 0.175 | 0.075 | 15 | 74017 | 5 | 2485.524602 | 2679.974019 | 9.955839474 | 1.26e-08 | 24.68439222 | 12.90509721 | 5.47e-06 | 0.804639066 | 0.804639066 | 1 | 1 | 1 | 1 | 19.52926078 | 2458.275 | 506.2628758 | 1.345152922 | 194.449417 | 0 | -0.9245 | 2.116455705 | -1.3125 | 2.344374917 | 0.35625 | 0.617999545 | 1.63125 | 0.211638696 | 9.88825 | 4.647014573 | 104.104625 | 48.35683589 | 8.4 | 6.307931515 | 681.0825 | 47.81078271 | 6.435 | 11.14913786 | 35.775 | 62.03567018 | 54.375 | 32.35868315 | 44.4 | 18.35183914 | 3.559852746 | 6.197499933 | 23.025 | 46.34031048 | 36.75 | 73.45534358 | -6.8625 | 32.39019672 | 174.5 | 47.37879272 | 3.209195402
737 | 0.2 | 0 | 0.375 | 0 | 0.075 | 0.35 | 0 | 41 | 95790 | 4 | 2485.481025 | 2716.146296 | 11.0203203 | 2.35e-07 | 24.97633509 | 10.96705668 | 4.83e-06 | 0.725790532 | 0.725790532 | 1 | 1 | 1 | 1 | 15.36224727 | 2485.9 | 487.1777807 | 1.251406333 | 230.665271 | 0 | -1.102 | 2.204 | -1.2 | 2.4 | 0.276 | 0.552 | 1.5305 | 0.078356557 | 10.9395 | 4.715268789 | 121.1324 | 53.58572855 | 10.675 | 7.0192147 | 692.035 | 50.67513468 | 5.22 | 10.44 | 29.4 | 58.8 | 49.45 | 14.73931817 | 50.725 | 20.20146962 | 2.684066824 | 5.368133648 | 24.6 | 49.2 | 19.8 | 39.6 | 2.4 | 4.8 | 164 | 35.62302626 | 3.316481294
999 | 0.15 | 0.1 | 0.575 | 0.05 | 0 | 0.075 | 0.05 | 5 | 15605 | 6 | 2485.448687 | 2640.414195 | 8.994479771 | 2.97e-07 | 24.55711958 | 17.95032211 | 7.58e-06 | 0.739238085 | 0.739238085 | 1 | 1 | 1 | 1 | 24.4150056 | 2394 | 437.0573189 | 1.326866284 | 154.965508 | 0 | -0.7165 | 2.033153401 | -1.4325 | 2.28890121 | 0.4335 | 0.663229033 | 1.6525 | 0.207807002 | 8.935 | 3.699880403 | 93.25595 | 38.41283448 | 6.7 | 4.822862221 | 668.6575 | 37.00040464 | 7.61 | 11.63232135 | 42.4 | 64.84782186 | 52.375 | 31.17024823 | 40.45 | 14.74949152 | 4.378587905 | 6.722521636 | 25.7 | 46.90533019 | 56.35 | 99.34851534 | -15.325 | 41.83756536 | 172.25 | 42.1003266 | 3.288782816
512 | 0.125 | 0.075 | 0.4 | 0.1 | 0.075 | 0.225 | 0 | 2 | 6071 | 6 | 2484.592645 | 2703.185458 | 10.75164391 | 1.67e-08 | 24.74499237 | 10.78508631 | 4.49e-06 | 0.726075998 | 0.726075998 | 1 | 1 | 1 | 1 | 17.70174135 | 2451.15 | 421.2604628 | 1.580867417 | 218.592813 | 0 | -0.535 | 1.913064296 | -1.3775 | 2.203064627 | 0.43425 | 0.664179522 | 1.60575 | 0.202100068 | 10.21325 | 4.05763625 | 110.661925 | 48.62900753 | 9.1 | 6.339558344 | 681.05 | 44.07601389 | 7.54 | 11.52741949 | 42.325 | 64.71877143 | 54 | 25.45584412 | 46.9 | 18.362734 | 4.389793547 | 6.733107425 | 27.375 | 47.68893346 | 63 | 109.6430572 | -17.8125 | 42.92969361 | 170 | 35.91656999 | 3.148148148
84 | 0.1 | 0.125 | 0.625 | 0.05 | 0 | 0 | 0.1 | 19 | 81942 | 5 | 2484.581692 | 2637.343832 | 9.048955983 | 2.4e-07 | 24.4406329 | 36.56773905 | 1.53e-05 | 0.746132504 | 0.746132504 | 1 | 1 | 1 | 1 | 34.54431839 | 2427.025 | 439.8920599 | 1.163986093 | 152.76214 | 0 | -0.42775 | 1.71846805 | -1.22 | 2.075807072 | 0.40275 | 0.654896891 | 1.70175 | 0.252109971 | 9.005 | 3.709824794 | 92.4022 | 35.35649915 | 6.45 | 4.532935032 | 666.02 | 35.39471147 | 6.9275 | 11.25488755 | 38.4 | 62.42507509 | 56.125 | 39.17026136 | 40.2 | 13.59816164 | 4.111335957 | 6.706490635 | 20.05 | 41.37810411 | 57.875 | 104.3211837 | -18.9125 | 44.46752853 | 179.75 | 49.1674435 | 3.202672606
424 | 0.05 | 0.225 | 0.375 | 0.075 | 0 | 0.275 | 0 | 28 | 91993 | 5 | 2484.431824 | 2701.102046 | 11.26361445 | 1.81e-08 | 24.64991688 | 8.12642079 | 3.09e-06 | 0.613340357 | 0.613340357 | 1 | 1 | 1 | 1 | 16.92880015 | 2468.425 | 432.173859 | 1.402510618 | 216.670222 | 0 | -0.07075 | 1.293704734 | -1.36125 | 1.924171494 | 0.5235 | 0.714099258 | 1.61825 | 0.162232665 | 10.15725 | 4.221791082 | 105.65255 | 49.6749032 | 8.875 | 6.245748554 | 684.5275 | 47.85469145 | 8.715 | 11.88159396 | 47.925 | 65.36680637 | 55 | 22.35173371 | 44.875 | 18.91056252 | 5.430617661 | 7.422908043 | 18.525 | 36.47121296 | 86.625 | 124.0168713 | -34.05 | 53.51889853 | 177.5 | 25.76334606 | 3.227272727
948 | 0.225 | 0 | 0.35 | 0.025 | 0.075 | 0.3 | 0.025 | 8 | 65582 | 6 | 2484.237106 | 2713.023541 | 10.82799633 | 3.2e-07 | 24.92972965 | 11.87096882 | 5.19e-06 | 0.700800914 | 0.700800914 | 1 | 1 | 1 | 1 | 16.84257711 | 2465.95 | 511.8005935 | 1.442965942 | 228.786435 | 0 | -1.21125 | 2.323012255 | -1.44125 | 2.521083287 | 0.34725 | 0.601606132 | 1.567 | 0.178188103 | 10.7415 | 4.816706629 | 117.953675 | 53.9523483 | 10.35 | 6.980508577 | 690.51 | 49.6894194 | 6.475 | 11.21904073 | 36.55 | 63.31782924 | 53.175 | 24.84440329 | 49.5 | 20.38381711 | 3.394814554 | 5.884821622 | 30.3 | 52.5505471 | 30.075 | 61.10907768 | 0.1125 | 17.32609574 | 166 | 43.74928571 | 3.121767748
149 | 0.175 | 0.05 | 0.325 | 0.05 | 0.075 | 0.325 | 0 | 2 | 1394 | 6 | 2484.007973 | 2722.349226 | 11.16818556 | 1.82e-08 | 24.9004633 | 10.70490951 | 4.55e-06 | 0.704337969 | 0.704337969 | 1 | 1 | 1 | 1 | 16.58989611 | 2471.575 | 480.4999421 | 1.529417456 | 238.341253 | 0 | -0.88075 | 2.148562761 | -1.4075 | 2.365918162 | 0.3915 | 0.636465042 | 1.564 | 0.158300347 | 10.79775 | 4.61243563 | 118.111275 | 53.63636638 | 10.4 | 6.887670143 | 690.695 | 49.2697775 | 7.0175 | 11.40208068 | 39.375 | 63.99245561 | 53.075 | 20.89065281 | 49.55 | 20.27800533 | 3.906566741 | 6.368957629 | 27.775 | 49.47094476 | 45.875 | 88.49807554 | -9.05 | 34.53871017 | 167.25 | 37.01266675 | 3.15120113
85 | 0.075 | 0.125 | 0.525 | 0 | 0.025 | 0.15 | 0.1 | 6 | 55586 | 6 | 2483.441313 | 2714.845709 | 10.81128506 | 1.16e-08 | 24.60495293 | 12.77687427 | 5.22e-06 | 0.800774064 | 0.800774064 | 1 | 1 | 1 | 1 | 20.06558715 | 2514.85 | 471.561743 | 1.399536157 | 231.404396 | 0 | -0.347 | 1.480442839 | -0.8875 | 1.855692256 | 0.29475 | 0.590393883 | 1.65275 | 0.243125353 | 10.35575 | 4.535504871 | 108.722175 | 47.9049662 | 8.85 | 6.432534493 | 680.7375 | 48.51171862 | 5.07 | 10.14332786 | 27.775 | 55.6212583 | 56.325 | 36.54681074 | 46.2 | 18.08480025 | 3.02534885 | 6.07950351 | 11.725 | 32.36046006 | 39.8 | 86.8110592 | -14.0375 | 39.98474514 | 181.25 | 48.38323573 | 3.217931647
539 | 0.175 | 0.025 | 0.6 | 0.075 | 0.05 | 0 | 0.075 | 4 | 13995 | 6 | 2483.279198 | 2621.855466 | 9.276085743 | 1.71e-08 | 24.55298836 | 32.63720338 | 1.37e-05 | 0.715273064 | 0.715273064 | 1 | 1 | 1 | 1 | 34.70952095 | 2390.875 | 432.0951971 | 1.242063677 | 138.576268 | 0 | -0.8655 | 2.160652621 | -1.41125 | 2.369348209 | 0.39 | 0.633845407 | 1.67425 | 0.257836067 | 8.9565 | 3.574645822 | 95.302625 | 37.1533385 | 6.675 | 4.771726627 | 664.82 | 31.11968991 | 6.9975 | 11.37135628 | 39.5 | 64.18177311 | 54.25 | 37.23489627 | 41.325 | 14.17636678 | 3.87804136 | 6.316393321 | 29.9 | 50.89636529 | 47.2 | 92.00630413 | -8.65 | 33.32870385 | 171.25 | 50.50680647 | 3.156682028
369 | 0.15 | 0.075 | 0.6 | 0.075 | 0.025 | 0.075 | 0 | 2 | 1105 | 6 | 2481.859929 | 2639.136828 | 8.982549788 | 1.51e-08 | 24.58388665 | 16.55920966 | 6.9e-06 | 0.740745681 | 0.740745681 | 1 | 1 | 1 | 1 | 23.73560754 | 2358.475 | 364.9558184 | 1.266095471 | 157.276899 | 0 | -0.70125 | 2.044700696 | -1.43625 | 2.292405601 | 0.432 | 0.660810866 | 1.62025 | 0.163454696 | 8.62175 | 2.931444087 | 91.97405 | 34.65072743 | 6.3 | 4.178516483 | 663.7575 | 28.96846464 | 7.59 | 11.603228 | 42.525 | 65.02883495 | 47.85 | 22.19070751 | 40.05 | 13.35842431 | 4.350062523 | 6.674760642 | 27.825 | 48.49736462 | 57.675 | 102.3504733 | -14.925 | 40.90576824 | 165.5 | 30.89902911 | 3.458725183
527 | 0 | 0.2 | 0.525 | 0 | 0.025 | 0.2 | 0.05 | 13 | 67304 | 5 | 2480.967096 | 2707.86021 | 11.2071243 | 1.18e-08 | 24.59657025 | 9.839523244 | 3.88e-06 | 0.750222081 | 0.750222081 | 1 | 1 | 1 | 1 | 17.21892861 | 2512.75 | 409.2424556 | 1.224071199 | 226.893114 | 0 | 0.106 | 0.212 | -0.7 | 1.4 | 0.306 | 0.612 | 1.6165 | 0.181762895 | 10.3465 | 4.168507857 | 108.8083 | 47.39437356 | 8.875 | 6.297568975 | 679.695 | 48.0280176 | 4.98 | 9.96 | 26.8 | 53.6 | 51.95 | 27.78214355 | 46.225 | 17.91017518 | 3.230118066 | 6.460236133 | 4 | 8 | 51.8 | 103.6 | -23.9 | 47.8 | 179.5 | 34.34748899 | 3.455245428
735 | 0.225 | 0 | 0.4 | 0 | 0.05 | 0.3 | 0.025 | 14 | 67588 | 5 | 2480.109784 | 2701.684823 | 10.64569325 | 2.4e-07 | 24.91206434 | 11.22262281 | 4.9e-06 | 0.725468081 | 0.725468081 | 1 | 1 | 1 | 1 | 16.35288306 | 2468.4 | 509.8692872 | 1.305339081 | 221.575039 | 0 | -1.23975 | 2.300878623 | -1.35 | 2.505493963 | 0.3105 | 0.576263612 | 1.5605 | 0.145566995 | 10.58225 | 4.820665145 | 115.737975 | 53.23152874 | 10 | 6.935416354 | 689.545 | 50.15270157 | 5.8725 | 10.89889874 | 33.075 | 61.3846021 | 51.325 | 22.36670237 | 48.7 | 20.10994779 | 3.019575177 | 5.604094354 | 27.675 | 51.36262625 | 22.275 | 41.34065039 | 2.7 | 5.010987927 | 166 | 41.64132563 | 3.234291281
630 | 0.1 | 0.05 | 0.6 | 0.125 | 0.075 | 0 | 0.05 | 4 | 14544 | 6 | 2480.097368 | 2634.089986 | 9.662303833 | 1.6e-08 | 24.50517088 | 30.92871022 | 1.28e-05 | 0.732713968 | 0.732713968 | 1 | 1 | 1 | 1 | 33.14875126 | 2414.95 | 359.7961888 | 1.290527341 | 153.992618 | 0 | -0.382 | 1.751165612 | -1.23125 | 2.088500883 | 0.39825 | 0.647297797 | 1.681 | 0.262057246 | 9.13325 | 3.059758477 | 97.6499 | 35.1048411 | 6.75 | 4.592112803 | 663.11 | 26.6653033 | 6.8675 | 11.16065382 | 38.775 | 63.01051004 | 54.85 | 36.40710782 | 42.3 | 13.31390251 | 4.025759813 | 6.557956321 | 26.425 | 47.03981691 | 61.85 | 112.5909743 | -17.7125 | 41.87733389 | 173.5 | 45.30728418 | 3.163172288
180 | 0.125 | 0.05 | 0.575 | 0.125 | 0.075 | 0.05 | 0 | 2 | 6658 | 6 | 2479.969384 | 2639.76623 | 9.258635239 | 1.61e-08 | 24.58150814 | 18.83406645 | 7.98e-06 | 0.748366305 | 0.748366305 | 1 | 1 | 1 | 1 | 25.46816511 | 2374.475 | 330.277004 | 1.331900162 | 159.796846 | 0 | -0.51975 | 1.923893822 | -1.38125 | 2.206798799 | 0.43275 | 0.661766528 | 1.6365 | 0.213571417 | 8.9015 | 2.746780434 | 96.379425 | 35.60393576 | 6.675 | 4.463112703 | 662.8275 | 24.82421185 | 7.52 | 11.49793895 | 42.45 | 64.90028891 | 50.4 | 27.352148 | 41.775 | 13.56924372 | 4.361268166 | 6.685469869 | 29.5 | 49.18333051 | 64.325 | 112.2918936 | -17.4125 | 42.04579163 | 166.5 | 34.75269774 | 3.303571429
599 | 0.1 | 0.125 | 0.575 | 0 | 0 | 0.175 | 0.025 | 15 | 68660 | 5 | 2479.89559 | 2660.540262 | 9.924196934 | 1.36e-08 | 24.64042876 | 11.79979786 | 4.87e-06 | 0.760611421 | 0.760611421 | 1 | 1 | 1 | 1 | 18.09211171 | 2443.35 | 421.7315823 | 1.205626829 | 180.644672 | 0 | -0.48475 | 1.684084302 | -1.0375 | 2.01366426 | 0.32925 | 0.612084093 | 1.59925 | 0.129081128 | 9.5365 | 3.969319558 | 100.83765 | 43.85592993 | 7.725 | 5.709586237 | 674.625 | 43.81969164 | 5.7225 | 10.62427615 | 31.45 | 58.44910179 | 48.225 | 21.34418832 | 43.275 | 16.66881444 | 3.360857203 | 6.270595798 | 14.8 | 36.6586961 | 42.275 | 87.05199237 | -13.7375 | 40.13368091 | 171.5 | 31.90219428 | 3.55624676
285 | 0.1 | 0.175 | 0.4 | 0.025 | 0 | 0.275 | 0.025 | 5 | 43227 | 6 | 2479.874522 | 2704.025446 | 11.02546588 | 1.76e-08 | 24.70989669 | 8.915506724 | 3.52e-06 | 0.659884852 | 0.659884852 | 1 | 1 | 1 | 1 | 16.70424244 | 2472.65 | 474.065689 | 1.441259053 | 224.150924 | 0 | -0.42975 | 1.712592315 | -1.30375 | 2.092139679 | 0.4425 | 0.676988737 | 1.60475 | 0.159765257 | 10.26225 | 4.552312867 | 107.61995 | 51.31479751 | 9.15 | 6.513639536 | 686.26 | 49.7247363 | 7.57 | 11.56884177 | 41.625 | 63.66776559 | 53.825 | 24.04047369 | 45.6 | 19.50615288 | 4.543626097 | 6.974629502 | 18.425 | 38.97491982 | 63.025 | 105.7389445 | -22.3 | 47.79079409 | 175.5 | 34.27462618 | 3.260566651
444 | 0.125 | 0.1 | 0.625 | 0.025 | 0 | 0.075 | 0.05 | 5 | 15255 | 6 | 2479.360231 | 2634.742377 | 9.051477242 | 2.61e-07 | 24.55288985 | 18.05697073 | 7.66e-06 | 0.778021504 | 0.778021504 | 1 | 1 | 1 | 1 | 24.6717188 | 2410.575 | 420.2390919 | 1.220219608 | 155.382146 | 0 | -0.60725 | 1.867308206 | -1.19125 | 2.153830527 | 0.36225 | 0.62844048 | 1.64 | 0.190814046 | 8.996 | 3.627715397 | 94.305825 | 37.71954892 | 6.7 | 4.817675788 | 667.685 | 37.05732417 | 6.355 | 11.01301389 | 35.25 | 61.13254043 | 50.175 | 29.34270565 | 40.9 | 14.44956747 | 3.667840175 | 6.385644826 | 20 | 42.50588195 | 46.075 | 90.79603171 | -13.0375 | 39.2919183 | 172.25 | 39.90535678 | 3.432984554
649 | 0.2 | 0.1 | 0.3 | 0 | 0 | 0.4 | 0 | 59 | 97123 | 4 | 2479.231406 | 2706.349193 | 10.86138397 | 1.37e-08 | 24.9176959 | 10.73206023 | 4.56e-06 | 0.780355342 | 0.780355342 | 1 | 1 | 1 | 1 | 16.44006585 | 2474.5 | 528.8467169 | 1.279854226 | 227.117787 | 0 | -1.049 | 2.236002907 | -1.55 | 2.454078238 | 0.429 | 0.656451826 | 1.551 | 0.049081565 | 10.742 | 5.031412923 | 114.9194 | 56.55005419 | 10.4 | 7.031358332 | 696.88 | 52.41714987 | 7.71 | 11.7812945 | 42.8 | 65.46418868 | 52.5 | 13.7640837 | 48.2 | 21.50255799 | 4.299125857 | 6.604751869 | 26.6 | 48.56171331 | 45.7 | 81.11602801 | -9.55 | 36.95432992 | 169 | 33 | 3.219047619
789 | 0.15 | 0.075 | 0.6 | 0 | 0 | 0.125 | 0.05 | 15 | 71748 | 5 | 2478.801525 | 2645.945474 | 9.449220929 | 1.25e-08 | 24.62968303 | 14.43405506 | 6.11e-06 | 0.802191315 | 0.802191315 | 1 | 1 | 1 | 1 | 21.34101397 | 2427.875 | 448.2987948 | 1.195050216 | 167.143949 | 0 | -0.78675 | 1.988996465 | -1.1625 | 2.228753856 | 0.32175 | 0.598083972 | 1.61875 | 0.174315626 | 9.319 | 4.030077419 | 98.55505 | 42.27122093 | 7.35 | 5.511578721 | 672.5225 | 42.03789652 | 5.7825 | 10.73521978 | 32.1 | 59.64595544 | 49.6 | 27.44977231 | 42.45 | 16.08718434 | 3.224344393 | 6.015191271 | 19.95 | 43.60444358 | 34.275 | 72.98252787 | -7.1625 | 32.26944908 | 171 | 40.48456496 | 3.447580645
554 | 0.125 | 0.15 | 0.45 | 0.05 | 0 | 0.2 | 0.025 | 5 | 43157 | 6 | 2478.590673 | 2677.504127 | 10.29592237 | 1.82e-08 | 24.6503793 | 10.93798221 | 4.35e-06 | 0.656904253 | 0.656904253 | 1 | 1 | 1 | 1 | 18.11569965 | 2429.75 | 457.7251768 | 1.467722836 | 198.913454 | 0 | -0.55225 | 1.896614731 | -1.4575 | 2.208918004 | 0.4755 | 0.68638892 | 1.624 | 0.179245642 | 9.65675 | 4.223625449 | 101.015875 | 47.00508222 | 8.1 | 5.948949487 | 679.095 | 45.25805426 | 8.2025 | 11.82845061 | 45.425 | 65.55260769 | 53.475 | 26.14955784 | 43.2 | 17.91535654 | 4.850609068 | 7.026760637 | 23.625 | 44.09347316 | 66.825 | 108.1151903 | -21.6 | 47.21323967 | 173.5 | 36.09362825 | 3.244506779
18 | 0.275 | 0 | 0.475 | 0 | 0 | 0.2 | 0.05 | 33 | 95020 | 4 | 2478.514495 | 2651.548043 | 9.618964248 | 2.44e-07 | 24.79071122 | 12.14952766 | 5.23e-06 | 0.725223073 | 0.725223073 | 1 | 1 | 1 | 1 | 19.26596926 | 2409.775 | 527.6687639 | 1.180304072 | 173.033548 | 0 | -1.51525 | 2.460293669 | -1.65 | 2.679085665 | 0.3795 | 0.616189703 | 1.6015 | 0.178515405 | 9.60075 | 4.717340558 | 102.675775 | 49.25637999 | 8.275 | 6.32450591 | 681.6175 | 46.98855652 | 7.1775 | 11.65402264 | 40.425 | 65.63759879 | 52 | 27.61430789 | 43.825 | 18.72283031 | 3.690591883 | 5.992370793 | 33.825 | 54.92125613 | 27.225 | 44.20491347 | 3.3 | 5.35817133 | 166.5 | 46.23580863 | 3.201923077
711 | 0.05 | 0.2 | 0.5 | 0.025 | 0 | 0.15 | 0.075 | 5 | 28253 | 6 | 2478.33601 | 2688.399446 | 10.13345912 | 1.53e-08 | 24.55070038 | 14.77108012 | 6.08e-06 | 0.732496196 | 0.732496196 | 1 | 1 | 1 | 1 | 19.58373054 | 2478.675 | 456.3647876 | 1.389307808 | 210.063436 | 0 | -0.141 | 1.259680118 | -1.09125 | 1.841802361 | 0.41175 | 0.669241688 | 1.659 | 0.222573583 | 9.92825 | 4.313674123 | 102.364 | 46.33934869 | 8.2 | 6.009159675 | 678.1775 | 46.58143132 | 6.8875 | 11.1868268 | 37.625 | 61.14764407 | 56.025 | 33.76424699 | 43.75 | 17.62349284 | 4.276374149 | 6.96551432 | 12.775 | 30.80380455 | 64.55 | 110.3319877 | -25.8875 | 49.60739455 | 181.5 | 41.98511641 | 3.239625167
782 | 0.075 | 0.15 | 0.575 | 0 | 0 | 0.15 | 0.05 | 15 | 71670 | 5 | 2477.870775 | 2667.152799 | 10.05959807 | 1.32e-08 | 24.59179067 | 13.43888819 | 5.49e-06 | 0.765476742 | 0.765476742 | 1 | 1 | 1 | 1 | 19.22506353 | 2459.525 | 430.5755443 | 1.231389159 | 189.282024 | 0 | -0.33375 | 1.485851082 | -0.975 | 1.893904697 | 0.333 | 0.618931337 | 1.623 | 0.173942519 | 9.64175 | 4.061716317 | 100.986775 | 43.89985811 | 7.775 | 5.746683826 | 674.6525 | 44.37194489 | 5.6925 | 10.56823986 | 31.125 | 57.83864949 | 50.6 | 27.50799884 | 43.325 | 16.68290667 | 3.429113609 | 6.393380769 | 12.225 | 32.32993002 | 46.275 | 93.03681731 | -17.025 | 43.16233167 | 175.5 | 37.01013375 | 3.468379447
499 | 0.225 | 0.025 | 0.45 | 0.1 | 0.075 | 0.125 | 0 | 2 | 7117 | 6 | 2477.780786 | 2665.824868 | 9.36081057 | 1.96e-08 | 24.7378213 | 14.04332982 | 6.03e-06 | 0.676070317 | 0.676070317 | 1 | 1 | 1 | 1 | 20.539831 | 2344.6 | 425.2205193 | 1.471631536 | 188.044082 | 0 | -1.1125 | 2.393814686 | -1.8025 | 2.547448478 | 0.49575 | 0.676265065 | 1.60825 | 0.200310852 | 9.12125 | 3.699469683 | 99.451825 | 44.46159145 | 7.6 | 5.54436651 | 670.89 | 35.30197445 | 8.905 | 12.14720029 | 50.325 | 68.63249504 | 51.05 | 25.24178084 | 42.7 | 16.92955995 | 4.924297443 | 6.73236779 | 38.675 | 54.96152632 | 59.95 | 100.1131735 | -10.6375 | 36.70796703 | 161.5 | 38.50649296 | 3.163565132
889 | 0.175 | 0.075 | 0.625 | 0.05 | 0 | 0.025 | 0.05 | 5 | 16319 | 6 | 2477.266583 | 2612.047145 | 8.52219884 | 2.62e-07 | 24.53304293 | 25.28639147 | 1.07e-05 | 0.741915813 | 0.741915813 | 1 | 1 | 1 | 1 | 30.77162197 | 2360.95 | 422.1200037 | 1.184837148 | 134.780562 | 0 | -0.8675 | 2.155576199 | -1.495 | 2.376941312 | 0.42975 | 0.657417248 | 1.65525 | 0.20604596 | 8.49075 | 3.288551647 | 88.776875 | 32.82864151 | 5.975 | 3.927387809 | 663.41 | 30.38733947 | 7.64 | 11.67833036 | 42.725 | 65.33681485 | 50.75 | 31.08838207 | 38.825 | 12.76104913 | 4.3103315 | 6.615660704 | 28.275 | 49.28843044 | 52.35 | 94.19621808 | -12.0375 | 38.56072929 | 169.5 | 42.65852787 | 3.339901478
260 | 0.075 | 0.1 | 0.425 | 0.1 | 0.075 | 0.225 | 0 | 2 | 6076 | 6 | 2477.09209 | 2702.789436 | 11.04740622 | 1.46e-08 | 24.70433517 | 9.962605763 | 4.08e-06 | 0.750498947 | 0.750498947 | 1 | 1 | 1 | 1 | 17.46950836 | 2477.425 | 391.7162166 | 1.548337537 | 225.697346 | 0 | -0.24625 | 1.540914805 | -1.165 | 1.974848095 | 0.4035 | 0.655894618 | 1.6095 | 0.201568227 | 10.35525 | 3.911599409 | 111.864775 | 47.57327982 | 9.15 | 6.302975488 | 680.685 | 44.28867547 | 6.8575 | 11.14214718 | 38.325 | 62.28618928 | 53.925 | 25.50724162 | 47.4 | 17.91898435 | 4.1225416 | 6.71754751 | 21.725 | 42.48763791 | 64.525 | 114.0793556 | -21.4 | 45.3 | 172.75 | 33.24060018 | 3.203523412
715 | 0.05 | 0.175 | 0.6 | 0 | 0 | 0.05 | 0.125 | 15 | 71226 | 5 | 2476.902766 | 2674.771487 | 9.751055266 | 2.44e-07 | 24.46535443 | 22.09490629 | 9.18e-06 | 0.787967804 | 0.787967804 | 1 | 1 | 1 | 1 | 26.82548786 | 2482.45 | 463.8567101 | 1.171018423 | 197.868721 | 0 | -0.18275 | 1.238452638 | -0.9125 | 1.763829286 | 0.33675 | 0.625681179 | 1.69225 | 0.254022514 | 9.675 | 4.264782527 | 99.0793 | 42.3402682 | 7.525 | 5.621332137 | 672.4075 | 43.82480683 | 5.6625 | 10.51181924 | 30.8 | 57.21983922 | 56.8 | 40.02136929 | 42.625 | 16.10696666 | 3.497370014 | 6.513136402 | 9.65 | 27.08002031 | 50.275 | 98.49695109 | -20.3125 | 45.75637763 | 184.25 | 49.8942632 | 3.243838028
8 | 0 | 0.25 | 0.525 | 0 | 0 | 0.125 | 0.1 | 31 | 94767 | 4 | 2476.239517 | 2691.209596 | 10.1904125 | 2.35e-07 | 24.49415373 | 16.26360624 | 6.68e-06 | 0.768774088 | 0.768774088 | 1 | 1 | 1 | 1 | 20.38189175 | 2497.25 | 453.5578105 | 1.175049726 | 214.970079 | 0 | 0.1325 | 0.229496732 | -0.875 | 1.515544457 | 0.3825 | 0.662509434 | 1.671 | 0.232796048 | 10.033 | 4.351961742 | 102.5139 | 46.30118853 | 8.25 | 6.036348234 | 677.2025 | 47.35680251 | 6.225 | 10.78201628 | 33.5 | 58.02370205 | 56.425 | 36.24630154 | 43.8 | 17.60852066 | 4.037647583 | 6.993410757 | 5 | 8.660254038 | 64.75 | 112.1502898 | -29.875 | 51.74501788 | 185.25 | 43.18492214 | 3.283119185
953 | 0.075 | 0.2 | 0.4 | 0.05 | 0 | 0.275 | 0 | 28 | 91822 | 5 | 2475.494973 | 2692.211127 | 11.02126741 | 1.82e-08 | 24.68341859 | 8.272330146 | 3.21e-06 | 0.628873021 | 0.628873021 | 1 | 1 | 1 | 1 | 16.48585774 | 2458.725 | 440.8012016 | 1.387481176 | 216.716154 | 0 | -0.25025 | 1.52824816 | -1.3325 | 2.010116601 | 0.483 | 0.696969153 | 1.602 | 0.137389956 | 10.07625 | 4.274400945 | 105.499575 | 49.77880193 | 8.825 | 6.276493846 | 683.92 | 48.00278221 | 8.1425 | 11.74022759 | 44.775 | 64.59972426 | 52.875 | 19.95267839 | 44.825 | 18.94450778 | 4.987121879 | 7.215899027 | 18.475 | 37.7438654 | 74.825 | 115.8434045 | -28.175 | 51.0747675 | 174.75 | 26.36166725 | 3.304964539
529 | 0.125 | 0.05 | 0.55 | 0.075 | 0.075 | 0.125 | 0 | 2 | 7077 | 6 | 2475.326846 | 2655.09401 | 9.779033353 | 1.6e-08 | 24.67484562 | 13.30678202 | 5.67e-06 | 0.75094656 | 0.75094656 | 1 | 1 | 1 | 1 | 20.33567335 | 2407.675 | 368.2288954 | 1.386997424 | 179.767164 | 0 | -0.57675 | 1.890472676 | -1.19875 | 2.162102203 | 0.35925 | 0.62297828 | 1.601 | 0.178924565 | 9.426 | 3.41841981 | 102.830525 | 41.97768901 | 7.675 | 5.497215204 | 669.385 | 35.63913965 | 6.315 | 10.94683858 | 35.5 | 61.5446992 | 48.625 | 22.91035519 | 44.125 | 15.8653514 | 3.610789412 | 6.278057025 | 24.25 | 46.36741852 | 48.725 | 97.49794549 | -12.2375 | 37.22465371 | 165.75 | 33.00662812 | 3.40874036
943 | 0.1 | 0.175 | 0.475 | 0.125 | 0 | 0.125 | 0 | 28 | 94223 | 5 | 2474.902792 | 2655.984396 | 9.302989242 | 1.75e-08 | 24.53127512 | 15.24855076 | 6.18e-06 | 0.693387768 | 0.693387768 | 1 | 1 | 1 | 1 | 20.30907296 | 2382.625 | 389.7647167 | 1.408747749 | 181.081604 | 0 | -0.31575 | 1.774237706 | -1.66875 | 2.15042692 | 0.5895 | 0.722979772 | 1.65675 | 0.194285711 | 8.94625 | 3.326690313 | 92.4444 | 38.48292593 | 6.775 | 4.644822386 | 670.1975 | 35.90581769 | 9.98 | 12.2320726 | 55.525 | 68.08303295 | 54.3 | 26.696629 | 40.075 | 14.83473542 | 6.044583604 | 7.435169012 | 28.925 | 46.09088169 | 94.225 | 126.5263782 | -32.65 | 52.78685916 | 173.5 | 30.45898882 | 3.195211786
198 | 0.175 | 0.075 | 0.575 | 0.025 | 0 | 0.05 | 0.1 | 5 | 29877 | 6 | 2474.859054 | 2633.635822 | 9.208325292 | 2.98e-07 | 24.55509085 | 21.05334146 | 8.89e-06 | 0.749463131 | 0.749463131 | 1 | 1 | 1 | 1 | 28.18080608 | 2418.05 | 489.4753799 | 1.289753287 | 158.776768 | 0 | -0.896 | 2.136295626 | -1.40375 | 2.362477182 | 0.393 | 0.639070419 | 1.67675 | 0.246793309 | 9.186 | 4.208355261 | 95.448575 | 41.17421895 | 7.05 | 5.319539454 | 671.2225 | 40.63516019 | 7.0375 | 11.43268751 | 39.25 | 63.80233146 | 55.625 | 37.8257105 | 41.25 | 15.73332451 | 3.935092123 | 6.420964925 | 25.65 | 47.90905447 | 44.55 | 84.82421529 | -9.45 | 35.70325615 | 175.75 | 51.95611129 | 3.159550562
217 | 0.3 | 0.025 | 0.4 | 0.025 | 0 | 0.25 | 0 | 28 | 93141 | 5 | 2474.069233 | 2658.85244 | 9.420985889 | 1.71e-08 | 24.85064677 | 11.5062718 | 4.94e-06 | 0.691114213 | 0.691114213 | 1 | 1 | 1 | 1 | 17.87902699 | 2358.775 | 513.6509266 | 1.258725697 | 184.783207 | 0 | -1.61125 | 2.55957339 | -1.97875 | 2.742965719 | 0.489 | 0.666891295 | 1.57175 | 0.103171883 | 9.34825 | 4.571991846 | 100.4323 | 50.33985329 | 8.225 | 6.238940214 | 682.11 | 45.86530715 | 9.055 | 12.3446537 | 50.925 | 69.43536113 | 49.825 | 16.77332331 | 42.875 | 19.20701369 | 4.805104371 | 6.564739534 | 40.025 | 56.76552101 | 43.975 | 71.53407842 | -1.975 | 25.77036816 | 160.75 | 36.2206778 | 3.226292022
587 | 0.225 | 0 | 0.45 | 0.05 | 0.075 | 0.15 | 0.05 | 8 | 59664 | 6 | 2473.942268 | 2666.424676 | 9.925287619 | 4.19e-07 | 24.77763445 | 14.04367076 | 6.12e-06 | 0.700462456 | 0.700462456 | 1 | 1 | 1 | 1 | 20.24662693 | 2412.225 | 486.8107172 | 1.473362073 | 192.482408 | 0 | -1.18275 | 2.344590569 | -1.5325 | 2.533292078 | 0.384 | 0.623761974 | 1.615 | 0.231073581 | 9.83725 | 4.40853433 | 107.096525 | 48.79616252 | 8.65 | 6.346455704 | 677.9275 | 43.26495688 | 7.0775 | 11.4987714 | 40.025 | 65.0082639 | 53.65 | 31.6982255 | 45.55 | 18.45799285 | 3.770053931 | 6.129826126 | 32.925 | 53.58376037 | 37.875 | 75.08601318 | -2.475 | 23.70415312 | 166.5 | 48.60812689 | 3.103448276
96 | 0.15 | 0.1 | 0.375 | 0 | 0.025 | 0.3 | 0.05 | 6 | 51339 | 6 | 2473.360478 | 2726.610579 | 11.19274983 | 1.46e-08 | 24.80591223 | 9.932180246 | 4.12e-06 | 0.752334784 | 0.752334784 | 1 | 1 | 1 | 1 | 16.78893779 | 2502.1 | 513.1380808 | 1.485837918 | 253.250101 | 0 | -0.7735 | 1.99594658 | -1.25 | 2.25 | 0.36 | 0.624619884 | 1.5945 | 0.186359196 | 10.79 | 4.900227036 | 115.05325 | 53.96260465 | 10.125 | 6.939695599 | 691.71 | 51.88191303 | 6.405 | 11.09767881 | 35.45 | 61.48371736 | 55.05 | 27.73350861 | 48.375 | 20.44099741 | 3.628109151 | 6.319555837 | 20.45 | 43.48732574 | 40.75 | 80.73219618 | -10.15 | 36.6960829 | 174.5 | 43.24060592 | 3.169845595
182 | 0.125 | 0.075 | 0.45 | 0 | 0.05 | 0.275 | 0.025 | 6 | 52817 | 6 | 2472.431108 | 2709.900415 | 11.0284481 | 1.46e-08 | 24.80501274 | 9.533182846 | 4e-06 | 0.75949311 | 0.75949311 | 1 | 1 | 1 | 1 | 16.02858853 | 2493.275 | 459.5099013 | 1.410557943 | 237.469307 | 0 | -0.649 | 1.842519742 | -1.0125 | 2.09609011 | 0.28725 | 0.575417186 | 1.57125 | 0.14622222 | 10.60275 | 4.50789418 | 114.893475 | 51.05755747 | 9.75 | 6.748147894 | 686.0625 | 49.62971735 | 5.13 | 10.26328895 | 28.425 | 56.91963084 | 50.625 | 22.29090341 | 48.45 | 19.25610293 | 2.88883604 | 5.807832205 | 16.875 | 40.45193908 | 31.8 | 72.42209608 | -7.4625 | 32.14544826 | 170.5 | 37.07762128 | 3.367901235
303 | 0.15 | 0.125 | 0.575 | 0.1 | 0 | 0 | 0.05 | 19 | 82280 | 5 | 2472.244843 | 2613.394176 | 8.389143057 | 2.41e-07 | 24.46234164 | 32.97505683 | 1.38e-05 | 0.696004056 | 0.696004056 | 1 | 1 | 1 | 1 | 31.46840779 | 2346.625 | 410.0530263 | 1.242739825 | 141.149333 | 0 | -0.64625 | 2.073993355 | -1.7025 | 2.316245615 | 0.54525 | 0.705028324 | 1.68875 | 0.2302519 | 8.349 | 3.02673983 | 85.75575 | 29.79343932 | 5.7 | 3.318132005 | 662.07 | 26.57474553 | 9.4375 | 12.19415203 | 52.7 | 68.12238986 | 54.375 | 34.29627349 | 37.65 | 11.74638242 | 5.532831417 | 7.178963163 | 31.45 | 49.32289022 | 78.425 | 115.9275393 | -23.4875 | 48.23062921 | 172.75 | 43.41586692 | 3.177011494
456 | 0.075 | 0.1 | 0.65 | 0 | 0.025 | 0.075 | 0.075 | 6 | 50195 | 6 | 2471.684475 | 2658.332746 | 9.907362413 | 1.08e-08 | 24.54882387 | 17.94645196 | 7.45e-06 | 0.817790147 | 0.817790147 | 1 | 1 | 1 | 1 | 24.98139519 | 2464.9 | 414.0336218 | 1.185299503 | 186.648271 | 0 | -0.36025 | 1.474895738 | -0.8 | 1.812456896 | 0.2565 | 0.557788266 | 1.6405 | 0.212225705 | 9.54425 | 3.861504168 | 100.894625 | 40.60897515 | 7.425 | 5.476712061 | 669.6525 | 40.35363669 | 4.4475 | 9.659787459 | 24.425 | 53.10079449 | 50.7 | 32.5247598 | 43.425 | 15.36536283 | 2.621584092 | 5.720083587 | 11.225 | 32.38324219 | 33.325 | 79.57775679 | -11.05 | 36.28667111 | 175.75 | 43.29477451 | 3.466469428
801 | 0.3 | 0 | 0.4 | 0 | 0 | 0.275 | 0.025 | 33 | 95417 | 4 | 2471.403135 | 2655.868806 | 9.871704314 | 2.43e-07 | 24.88111781 | 11.28827621 | 4.87e-06 | 0.700426529 | 0.700426529 | 1 | 1 | 1 | 1 | 17.60287272 | 2406.425 | 542.1061652 | 1.17495077 | 184.465671 | 0 | -1.653 | 2.524999208 | -1.8 | 2.749545417 | 0.414 | 0.632395446 | 1.5735 | 0.132543389 | 9.838 | 4.915990846 | 105.87975 | 52.71328304 | 8.925 | 6.664786193 | 687.005 | 49.02959285 | 7.83 | 11.96052256 | 44.1 | 67.36386272 | 51.4 | 21.76556914 | 44.925 | 20.04293828 | 4.026100236 | 6.149969696 | 36.9 | 56.36568105 | 29.7 | 45.36749938 | 3.6 | 5.499090834 | 163.75 | 42.17152475 | 3.185797665
467 | 0.025 | 0.2 | 0.6 | 0 | 0 | 0.1 | 0.075 | 15 | 73709 | 5 | 2471.223994 | 2662.252315 | 9.696036446 | 2.3e-07 | 24.50265001 | 16.86996688 | 7.03e-06 | 0.797522753 | 0.797522753 | 1 | 1 | 1 | 1 | 21.66369016 | 2468.25 | 420.3809433 | 1.14513349 | 191.028321 | 0 | -0.03175 | 0.902316152 | -0.85 | 1.620956508 | 0.3405 | 0.632336738 | 1.6515 | 0.204787085 | 9.58525 | 3.95942293 | 99.011675 | 41.96400839 | 7.5 | 5.5 | 671.76 | 42.93421014 | 5.6325 | 10.45500807 | 30.475 | 56.59239679 | 52.275 | 32.3125266 | 42.6 | 15.97936169 | 3.565626419 | 6.630026851 | 7.075 | 20.2032021 | 54.275 | 103.5154548 | -23.6 | 47.98635223 | 180 | 39.62322551 | 3.443328551
476 | 0.1 | 0.125 | 0.6 | 0 | 0 | 0.075 | 0.1 | 15 | 69125 | 5 | 2471.002106 | 2657.593899 | 9.575641739 | 2.45e-07 | 24.53320496 | 18.63079977 | 7.84e-06 | 0.804641254 | 0.804641254 | 1 | 1 | 1 | 1 | 24.96280095 | 2460.225 | 465.3228174 | 1.221212623 | 186.591793 | 0 | -0.48475 | 1.684084302 | -1.0375 | 2.01366426 | 0.32925 | 0.612084093 | 1.66625 | 0.233652386 | 9.5295 | 4.218414364 | 98.8533 | 42.37786117 | 7.45 | 5.59441686 | 672.5775 | 43.18359346 | 5.7225 | 10.62427615 | 31.45 | 58.44910179 | 54.35 | 36.48804599 | 42.55 | 16.12133679 | 3.360857203 | 6.270595798 | 14.8 | 36.6586961 | 42.275 | 87.05199237 | -13.7375 | 40.13368091 | 179 | 48.15599651 | 3.293468261
909 | 0.125 | 0.125 | 0.525 | 0 | 0 | 0.1 | 0.125 | 15 | 70729 | 5 | 2470.88617 | 2678.838046 | 9.939487992 | 2.58e-07 | 24.56614534 | 16.92730211 | 7.09e-06 | 0.786859451 | 0.786859451 | 1 | 1 | 1 | 1 | 23.36298501 | 2477.125 | 512.6249695 | 1.348336521 | 207.951876 | 0 | -0.6225 | 1.855429532 | -1.1875 | 2.14967294 | 0.36375 | 0.631148507 | 1.68125 | 0.259154274 | 9.89675 | 4.674744585 | 102.201775 | 46.86228022 | 8.15 | 6.158530669 | 678.415 | 47.29465377 | 6.375 | 11.04589856 | 35.125 | 60.92503078 | 58.35 | 39.84629845 | 43.7 | 17.80056179 | 3.696365556 | 6.43857505 | 17.875 | 40.26921125 | 44.75 | 87.22205856 | -13.4375 | 40.27983172 | 181.75 | 53.52044002 | 3.114824336
900 | 0.175 | 0.025 | 0.5 | 0.125 | 0.1 | 0.075 | 0 | 2 | 696 | 6 | 2470.755162 | 2644.005543 | 9.348711223 | 1.92e-08 | 24.67556582 | 16.69402758 | 7.2e-06 | 0.699089764 | 0.699089764 | 1 | 1 | 1 | 1 | 22.91167797 | 2355.6 | 371.9160389 | 1.428273944 | 173.250381 | 0 | -0.8085 | 2.19745711 | -1.59375 | 2.394060032 | 0.4635 | 0.66863499 | 1.62275 | 0.221551207 | 9.08 | 3.203966292 | 99.517275 | 40.86938077 | 7.3 | 5.158488151 | 666.075 | 28.90904486 | 8.2025 | 11.83352203 | 46.45 | 66.99251824 | 51.05 | 27.51358755 | 42.85 | 15.52022874 | 4.628520114 | 6.691576655 | 35.15 | 52.91670341 | 62.8 | 107.7792188 | -13.825 | 39.11658056 | 163 | 38.22302971 | 3.19294809
515 | 0.275 | 0 | 0.475 | 0.025 | 0.025 | 0.15 | 0.05 | 8 | 58938 | 6 | 2470.491314 | 2646.161915 | 9.398478184 | 3.46e-07 | 24.76449475 | 13.5573817 | 5.85e-06 | 0.700283813 | 0.700283813 | 1 | 1 | 1 | 1 | 20.93325509 | 2380.325 | 510.9293194 | 1.32742846 | 175.670601 | 0 | -1.48675 | 2.484168259 | -1.74125 | 2.683488576 | 0.41625 | 0.635978331 | 1.613 | 0.20320187 | 9.356 | 4.479033824 | 100.489275 | 47.53833497 | 7.925 | 6.051394467 | 677.1375 | 43.43173199 | 7.78 | 11.88800236 | 43.9 | 67.06929253 | 52.3 | 29.59239767 | 43.025 | 18.09072622 | 4.06583126 | 6.215317847 | 36.45 | 55.74493251 | 35.025 | 62.46698628 | 0.7125 | 17.51852145 | 165 | 47.5394573 | 3.154875717
264 | 0.1 | 0.175 | 0.5 | 0.1 | 0 | 0.075 | 0.05 | 5 | 15520 | 6 | 2470.286873 | 2646.368579 | 9.143229432 | 3e-07 | 24.48887936 | 18.68047962 | 7.72e-06 | 0.689212495 | 0.689212495 | 1 | 1 | 1 | 1 | 23.32010568 | 2399.225 | 429.3164036 | 1.456166888 | 176.081706 | 0 | -0.34425 | 1.759721409 | -1.5775 | 2.14184354 | 0.55275 | 0.714601244 | 1.68575 | 0.23271106 | 9.0355 | 3.65569689 | 92.5128 | 38.81526413 | 6.8 | 4.786439178 | 669.8425 | 37.12263385 | 9.3775 | 12.11471187 | 52.05 | 67.27627739 | 56.85 | 34.1083201 | 40.1 | 14.94456423 | 5.669344227 | 7.351536004 | 26.3 | 44.65097983 | 86.425 | 122.4107609 | -30.0625 | 51.77755154 | 177.5 | 41.5782395 | 3.122251539
48 | 0.05 | 0.225 | 0.425 | 0.1 | 0 | 0.175 | 0.025 | 5 | 37356 | 6 | 2469.662104 | 2673.537338 | 10.08478991 | 1.79e-08 | 24.54329495 | 13.92227692 | 5.58e-06 | 0.672879871 | 0.672879871 | 1 | 1 | 1 | 1 | 18.96549631 | 2441.7 | 423.4385552 | 1.476567182 | 203.875234 | 0 | -0.04225 | 1.307433531 | -1.4525 | 1.94389911 | 0.56025 | 0.723969915 | 1.66125 | 0.21019262 | 9.657 | 3.943432008 | 99.1976 | 44.96963618 | 7.875 | 5.639980053 | 677.39 | 43.46884401 | 9.3175 | 12.03444821 | 51.4 | 66.41302583 | 57.025 | 29.61206469 | 42.525 | 17.17991196 | 5.805857038 | 7.517671159 | 21.15 | 38.7508387 | 94.425 | 128.0687096 | -36.6375 | 54.30630575 | 179.5 | 33.46266576 | 3.147742218
459 | 0.05 | 0.175 | 0.45 | 0.1 | 0.025 | 0.2 | 0 | 2 | 3339 | 6 | 2469.561141 | 2681.375053 | 10.7264011 | 1.55e-08 | 24.59671682 | 9.98915898 | 3.91e-06 | 0.69042862 | 0.69042862 | 1 | 1 | 1 | 1 | 17.82139744 | 2453.825 | 387.7983295 | 1.458502784 | 211.813912 | 0 | -0.06875 | 1.300921188 | -1.2775 | 1.908924763 | 0.48375 | 0.697820491 | 1.63075 | 0.187088047 | 9.8335 | 3.765036886 | 103.36315 | 45.10693876 | 8.175 | 5.787432505 | 677.385 | 42.89190221 | 8.0725 | 11.63950144 | 44.7 | 64.47294006 | 54.075 | 24.97537537 | 44.175 | 17.13459585 | 4.998327521 | 7.22481828 | 20.15 | 39.02470371 | 81.475 | 123.795999 | -30.6625 | 51.35445301 | 175.75 | 28.18576769 | 3.25011558
148 | 0.075 | 0.175 | 0.375 | 0.075 | 0.025 | 0.275 | 0 | 2 | 9141 | 6 | 2469.31801 | 2704.628562 | 11.23267041 | 1.68e-08 | 24.69278735 | 8.453130869 | 3.31e-06 | 0.668130445 | 0.668130445 | 1 | 1 | 1 | 1 | 16.91850084 | 2470.45 | 434.2589636 | 1.508613309 | 235.310552 | 0 | -0.235 | 1.538963937 | -1.33625 | 2.014292292 | 0.4815 | 0.694775323 | 1.60775 | 0.169963047 | 10.297 | 4.246596991 | 108.764375 | 50.24302874 | 9.175 | 6.390960413 | 684.915 | 47.61159811 | 8.1225 | 11.71231163 | 44.9 | 64.77684772 | 54.5 | 22.68920448 | 46.075 | 19.07142824 | 4.958596498 | 7.173844755 | 20.6 | 40.08977426 | 76.15 | 118.2210958 | -27.775 | 50.41638499 | 175 | 29.49576241 | 3.211009174
189 | 0.15 | 0.1 | 0.5 | 0.075 | 0.025 | 0.15 | 0 | 2 | 9430 | 6 | 2469.03146 | 2659.38782 | 9.659152569 | 1.66e-08 | 24.64628719 | 11.92706962 | 4.89e-06 | 0.703764506 | 0.703764506 | 1 | 1 | 1 | 1 | 19.36249485 | 2384.8 | 410.6669088 | 1.432460119 | 190.35636 | 0 | -0.688 | 2.050909798 | -1.52375 | 2.302688307 | 0.47025 | 0.678735911 | 1.6135 | 0.166486486 | 9.16625 | 3.645311844 | 97.52825 | 42.49213603 | 7.35 | 5.3223585 | 671.895 | 38.3758254 | 8.2125 | 11.84474963 | 45.875 | 66.19297074 | 50.4 | 22.57852962 | 42 | 16.22498074 | 4.753827282 | 6.884594321 | 28.325 | 48.31065488 | 64.15 | 106.6012547 | -17.9125 | 43.95663879 | 167.5 | 32.22964474 | 3.323412698
224 | 0 | 0.225 | 0.55 | 0.1 | 0 | 0.125 | 0 | 57 | 96079 | 4 | 2468.966979 | 2639.43889 | 9.721959647 | 1.45e-08 | 24.4677581 | 15.82258913 | 6.3e-06 | 0.721721222 | 0.721721222 | 1 | 1 | 1 | 1 | 19.52380384 | 2431.525 | 329.9221868 | 1.1546214 | 170.471911 | 0 | 0.23325 | 0.372500923 | -1.1525 | 1.661398131 | 0.49125 | 0.708142597 | 1.65025 | 0.174032863 | 9.1895 | 3.066646336 | 94.774 | 36.91375493 | 6.85 | 4.601901781 | 668.6625 | 36.22282214 | 8.0125 | 11.54915987 | 44.05 | 63.49643691 | 52.1 | 24.73742105 | 41.05 | 14.17735871 | 5.134840332 | 7.406179985 | 15 | 31.10466203 | 89.475 | 129.6990724 | -37.2375 | 53.829823 | 177.5 | 20.94636007 | 3.406909789
917 | 0.075 | 0.175 | 0.55 | 0.125 | 0 | 0.075 | 0 | 28 | 92338 | 5 | 2468.742429 | 2632.925153 | 8.779160036 | 2.32e-07 | 24.46980238 | 18.38945659 | 7.63e-06 | 0.750513205 | 0.750513205 | 1 | 1 | 1 | 1 | 22.63616616 | 2375.85 | 345.9043618 | 1.282300246 | 164.182724 | 0 | -0.178 | 1.567460047 | -1.51875 | 2.049990473 | 0.555 | 0.717338832 | 1.66325 | 0.190727391 | 8.644 | 2.74308476 | 89.168175 | 32.07611639 | 6.1 | 3.7 | 664.585 | 29.44128521 | 9.3275 | 12.0495433 | 51.85 | 67.00505578 | 52.6 | 26.76359468 | 38.95 | 12.50989608 | 5.709075251 | 7.397469484 | 25.85 | 43.75588532 | 91.75 | 127.3742026 | -32.95 | 52.56588723 | 173.5 | 28.15581645 | 3.298479087
945 | 0.25 | 0 | 0.325 | 0 | 0.05 | 0.35 | 0.025 | 14 | 68474 | 5 | 2468.356876 | 2708.363276 | 10.94798964 | 2.43e-07 | 24.97367352 | 11.39379288 | 4.96e-06 | 0.700546706 | 0.700546706 | 1 | 1 | 1 | 1 | 16.60211203 | 2475.175 | 539.4250127 | 1.321297215 | 240.0064 | 0 | -1.3775 | 2.385899987 | -1.5 | 2.598076211 | 0.345 | 0.597557529 | 1.554 | 0.145684591 | 10.8845 | 5.060582452 | 119.0142 | 55.78132942 | 10.675 | 7.121753646 | 695.1575 | 51.55148828 | 6.525 | 11.30163152 | 36.75 | 63.65286718 | 53.025 | 22.38357378 | 49.825 | 21.11976266 | 3.35508353 | 5.811175138 | 30.75 | 53.26056233 | 24.75 | 42.86825749 | 3 | 5.196152423 | 166 | 43.23193264 | 3.130598774
622 | 0.1 | 0.075 | 0.65 | 0.1 | 0.05 | 0.025 | 0 | 2 | 37 | 6 | 2467.779976 | 2619.985685 | 9.000712277 | 1.35e-08 | 24.51899061 | 23.41358396 | 9.76e-06 | 0.774961431 | 0.774961431 | 1 | 1 | 1 | 1 | 29.05845535 | 2369.475 | 300.6601892 | 1.176804551 | 152.205709 | 0 | -0.39725 | 1.74046831 | -1.2275 | 2.084284949 | 0.39975 | 0.649844164 | 1.63475 | 0.187962596 | 8.5805 | 2.26527697 | 92.0395 | 29.91863837 | 6 | 3.542597917 | 658.9425 | 18.97338778 | 6.8875 | 11.19218896 | 38.65 | 62.81622004 | 47.85 | 24.74424175 | 40.2 | 11.55465274 | 4.054285194 | 6.607961891 | 24.3 | 45.33111514 | 60.525 | 109.9195132 | -18.1125 | 42.76191172 | 167 | 30.34798181 | 3.490073145
537 | 0.275 | 0 | 0.35 | 0.025 | 0.05 | 0.3 | 0 | 25 | 85212 | 5 | 2467.716441 | 2681.297437 | 10.24274612 | 2.57e-07 | 24.94129042 | 11.6289028 | 5.07e-06 | 0.676164988 | 0.676164988 | 1 | 1 | 1 | 1 | 16.91158432 | 2407.975 | 515.9530254 | 1.325658835 | 213.580996 | 0 | -1.48675 | 2.484168259 | -1.74125 | 2.683488576 | 0.41625 | 0.635978331 | 1.5525 | 0.118632837 | 10.1525 | 4.777736258 | 111.288775 | 53.96203048 | 9.6 | 6.811020482 | 687.7375 | 48.24982221 | 7.78 | 11.88800236 | 43.9 | 67.06929253 | 50.6 | 17.62781892 | 46.95 | 20.4730921 | 4.06583126 | 6.215317847 | 36.45 | 55.74493251 | 35.025 | 62.46698628 | 0.7125 | 17.51852145 | 161 | 38.06573262 | 3.181818182
722 | 0.075 | 0.1 | 0.55 | 0 | 0.05 | 0.225 | 0 | 27 | 87537 | 5 | 2467.214497 | 2678.135595 | 10.64447001 | 1.24e-08 | 24.72669688 | 8.904641236 | 3.7e-06 | 0.779903 | 0.779903 | 1 | 1 | 1 | 1 | 16.16592509 | 2468.925 | 386.9839394 | 1.238747858 | 210.921098 | 0 | -0.36025 | 1.474895738 | -0.8 | 1.812456896 | 0.2565 | 0.557788266 | 1.561 | 0.074759615 | 10.07375 | 3.924166591 | 109.420775 | 46.53893197 | 8.725 | 6.224899598 | 677.305 | 45.15073615 | 4.4475 | 9.659787459 | 24.425 | 53.10079449 | 45.925 | 12.93906392 | 46.525 | 17.53280853 | 2.621584092 | 5.720083587 | 11.225 | 32.38324219 | 33.325 | 79.57775679 | -11.05 | 36.28667111 | 168.25 | 25.67951518 | 3.663581927
674 | 0 | 0.15 | 0.625 | 0 | 0.05 | 0.075 | 0.1 | 13 | 67080 | 5 | 2466.784392 | 2689.983278 | 10.81625999 | 9.09e-09 | 24.5104262 | 17.34984507 | 6.98e-06 | 0.816113678 | 0.816113678 | 1 | 1 | 1 | 1 | 24.49077673 | 2514.75 | 401.1827358 | 1.152635426 | 223.198886 | 0 | 0.0795 | 0.189247853 | -0.525 | 1.249749975 | 0.2295 | 0.546319275 | 1.658 | 0.244501534 | 10.112 | 3.994505727 | 106.5873 | 43.0288259 | 8.2 | 5.950630219 | 672.1975 | 43.33400794 | 3.735 | 8.891078394 | 20.1 | 47.84757047 | 53.575 | 36.84758303 | 45.55 | 16.17552163 | 2.42258855 | 5.766914247 | 3 | 7.141428429 | 38.85 | 92.48149815 | -17.925 | 42.67003486 | 181.75 | 45.6556404 | 3.392440504
750 | 0.05 | 0.075 | 0.65 | 0.1 | 0.075 | 0.05 | 0 | 2 | 6624 | 6 | 2466.404738 | 2630.525218 | 9.573691809 | 1.24e-08 | 24.53657654 | 19.09937222 | 8.02e-06 | 0.800154849 | 0.800154849 | 1 | 1 | 1 | 1 | 26.22930158 | 2417.325 | 272.8578739 | 1.198380707 | 164.12048 | 0 | -0.12175 | 1.286160735 | -0.9275 | 1.786265308 | 0.33075 | 0.614395587 | 1.62775 | 0.19516003 | 9.1045 | 2.492289058 | 98.63215 | 33.74271105 | 6.725 | 4.432761555 | 661.49 | 24.77694291 | 5.5825 | 10.36715698 | 31.3 | 58.13398318 | 48.125 | 25.1119369 | 42.725 | 12.75732633 | 3.383268488 | 6.296873409 | 18.15 | 39.49085337 | 55.575 | 110.3038729 | -18.7125 | 42.41799257 | 169.25 | 29.35877211 | 3.516883117
470 | 0 | 0.275 | 0.45 | 0 | 0 | 0.2 | 0.075 | 31 | 94799 | 4 | 2466.393506 | 2697.573871 | 11.06506845 | 1.58e-08 | 24.56445122 | 11.83565417 | 4.61e-06 | 0.688244543 | 0.688244543 | 1 | 1 | 1 | 1 | 17.93050429 | 2499.95 | 461.7138156 | 1.230506733 | 231.180365 | 0 | 0.14575 | 0.236652567 | -0.9625 | 1.562799971 | 0.42075 | 0.683166845 | 1.64525 | 0.208614327 | 10.3105 | 4.499645514 | 105.79475 | 49.88659633 | 8.925 | 6.377254503 | 682.3925 | 49.97132371 | 6.8475 | 11.11820551 | 36.85 | 59.83291318 | 55.9 | 32.07397699 | 44.925 | 18.97812886 | 4.441412341 | 7.211469173 | 5.5 | 8.93028555 | 71.225 | 115.6471979 | -32.8625 | 53.35845616 | 183.75 | 38.58027346 | 3.287119857
49 | 0.075 | 0.075 | 0.575 | 0.05 | 0.075 | 0.15 | 0 | 2 | 10410 | 6 | 2465.889095 | 2659.026272 | 10.20927629 | 1.39e-08 | 24.66960554 | 11.66310616 | 4.92e-06 | 0.7758719 | 0.7758719 | 1 | 1 | 1 | 1 | 18.9551672 | 2443.8 | 348.3769654 | 1.335361236 | 193.137177 | 0 | -0.3165 | 1.504288121 | -0.895 | 1.866507434 | 0.29175 | 0.584229781 | 1.58825 | 0.15533653 | 9.72925 | 3.458793422 | 106.158375 | 42.67502765 | 8.05 | 5.735634228 | 670.9375 | 38.50219271 | 5.03 | 10.06633498 | 28.025 | 56.10725777 | 47.275 | 20.19651888 | 45.4 | 16.05428292 | 2.968298088 | 5.960251157 | 15.975 | 38.21942405 | 42.45 | 93.9752494 | -13.2375 | 37.97630635 | 167.75 | 29.28203374 | 3.548387097
720 | 0.075 | 0.15 | 0.625 | 0.05 | 0 | 0.1 | 0 | 28 | 92181 | 5 | 2465.743128 | 2625.557065 | 9.122828496 | 1.48e-08 | 24.5345789 | 16.99627696 | 7e-06 | 0.741201082 | 0.741201082 | 1 | 1 | 1 | 1 | 21.28393366 | 2392.575 | 346.9980466 | 1.152635426 | 159.813937 | 0 | -0.27675 | 1.519056265 | -1.1575 | 1.965659876 | 0.4065 | 0.660884067 | 1.618 | 0.129464281 | 8.78525 | 2.960618168 | 92.190075 | 34.51681185 | 6.375 | 4.223076485 | 664.9225 | 32.81660012 | 6.8975 | 11.20523287 | 38.075 | 61.89038193 | 47 | 19.13504638 | 40.125 | 13.31763399 | 4.179592362 | 6.813920507 | 17.475 | 37.95456988 | 61.875 | 108.7929657 | -22.2 | 46.85733667 | 170 | 23.55843798 | 3.617021277
760 | 0.2 | 0 | 0.55 | 0 | 0.05 | 0.175 | 0.025 | 14 | 67700 | 5 | 2465.071106 | 2649.07498 | 9.740328884 | 2.34e-07 | 24.78490222 | 12.51874788 | 5.49e-06 | 0.750313858 | 0.750313858 | 1 | 1 | 1 | 1 | 18.79905445 | 2421.125 | 451.7815948 | 1.197726161 | 184.003874 | 0 | -1.102 | 2.204 | -1.2 | 2.4 | 0.276 | 0.552 | 1.5745 | 0.144082442 | 9.674 | 4.182609712 | 105.85845 | 46.55585617 | 8.275 | 6.152184571 | 675.765 | 43.28817131 | 5.22 | 10.44 | 29.4 | 58.8 | 47.3 | 21.68663183 | 45.175 | 17.58534546 | 2.684066824 | 5.368133648 | 24.6 | 49.2 | 19.8 | 39.6 | 2.4 | 4.8 | 163.75 | 38.83860837 | 3.461945032
502 | 0.075 | 0.125 | 0.6 | 0.05 | 0.025 | 0 | 0.125 | 4 | 13217 | 6 | 2464.803779 | 2655.912441 | 9.802339272 | 1.56e-08 | 24.44341001 | 35.51031853 | 1.45e-05 | 0.737537479 | 0.737537479 | 1 | 1 | 1 | 1 | 34.19752287 | 2464.775 | 450.8936398 | 1.262634397 | 191.108662 | 0 | -0.29 | 1.514265499 | -1.07 | 1.93713061 | 0.36825 | 0.638654396 | 1.71475 | 0.278109578 | 9.49225 | 4.012556222 | 97.941125 | 39.54884208 | 7.175 | 5.267292948 | 668.96 | 38.85491475 | 6.275 | 10.87459769 | 34.725 | 60.21128943 | 58.85 | 42.50914607 | 42.275 | 15.0382637 | 3.775827604 | 6.566627117 | 16.975 | 38.04963042 | 55.4 | 104.4903823 | -19.2125 | 44.29812179 | 183.25 | 53.16895241 | 3.113848768
933 | 0.175 | 0.05 | 0.4 | 0 | 0.05 | 0.325 | 0 | 27 | 87716 | 5 | 2464.033127 | 2696.754745 | 10.8689141 | 1.62e-08 | 24.89691126 | 9.955800457 | 4.26e-06 | 0.73850813 | 0.73850813 | 1 | 1 | 1 | 1 | 15.50948356 | 2470.375 | 477.8195626 | 1.33638643 | 232.721618 | 0 | -0.93775 | 2.10895411 | -1.225 | 2.326343698 | 0.318 | 0.590923853 | 1.5435 | 0.072337749 | 10.59775 | 4.629376571 | 115.819475 | 52.9486499 | 10.025 | 6.861076811 | 688.925 | 50.08131762 | 5.8125 | 10.79013873 | 32.425 | 60.23283469 | 49.175 | 14.1772485 | 48.725 | 20.01372966 | 3.156087988 | 5.882144711 | 22.525 | 46.47794504 | 30.275 | 64.44105349 | -3.875 | 26.91090625 | 165.75 | 33.00662812 | 3.37061515
669 | 0.025 | 0.225 | 0.55 | 0.05 | 0 | 0.05 | 0.1 | 5 | 29858 | 6 | 2463.851903 | 2658.710026 | 9.598070927 | 2.92e-07 | 24.42376363 | 21.93643446 | 8.98e-06 | 0.699458985 | 0.699458985 | 1 | 1 | 1 | 1 | 25.25883831 | 2458 | 439.6411605 | 1.286486421 | 194.858123 | 0 | 0.0385 | 0.941117819 | -1.12 | 1.751563587 | 0.45225 | 0.691250633 | 1.70425 | 0.251722938 | 9.46825 | 3.971433549 | 95.985925 | 40.64968107 | 7.225 | 5.236828716 | 670.8425 | 41.04885435 | 7.46 | 11.39830689 | 40.775 | 62.31993561 | 58.125 | 38.87491961 | 41.425 | 15.5529539 | 4.719869931 | 7.223515906 | 12.825 | 29.24028685 | 76.35 | 119.90049 | -31.7625 | 52.37759391 | 184.75 | 45.6063318 | 3.178494624
810 | 0.025 | 0.125 | 0.625 | 0.05 | 0.05 | 0.125 | 0 | 2 | 6965 | 6 | 2462.852315 | 2649.047932 | 10.17172947 | 1.07e-08 | 24.57355957 | 11.88844091 | 4.85e-06 | 0.792130917 | 0.792130917 | 1 | 1 | 1 | 1 | 19.89912248 | 2448.5 | 310.2071888 | 1.205407867 | 186.195617 | 0 | -0.0145 | 0.926760352 | -0.77 | 1.582553317 | 0.29925 | 0.598929827 | 1.60275 | 0.147054199 | 9.48925 | 3.121310132 | 101.971425 | 39.0424847 | 7.425 | 5.210026391 | 667.66 | 35.99277566 | 4.97 | 9.943394793 | 27.375 | 54.78489185 | 46.85 | 19.80473428 | 43.875 | 14.7431128 | 3.104810898 | 6.223531689 | 10.825 | 29.36484931 | 50.45 | 104.6525083 | -19.8125 | 43.95120697 | 171 | 23.9582971 | 3.649946638
547 | 0 | 0.275 | 0.45 | 0.05 | 0 | 0.15 | 0.075 | 16 | 75720 | 5 | 2462.230989 | 2681.358747 | 10.2134482 | 3.15e-07 | 24.4928657 | 16.14577724 | 6.55e-06 | 0.682752801 | 0.682752801 | 1 | 1 | 1 | 1 | 19.68377137 | 2480.25 | 447.4165704 | 1.342973762 | 219.127758 | 0 | 0.20275 | 0.317993612 | -1.145 | 1.65040904 | 0.49425 | 0.712396966 | 1.67825 | 0.233718714 | 9.988 | 4.258397703 | 101.54475 | 46.82990891 | 8.275 | 5.966521181 | 678.5575 | 46.62242962 | 8.0525 | 11.60605419 | 43.8 | 63.13089576 | 58.45 | 34.91557675 | 43.375 | 17.85453374 | 5.191891095 | 7.485991268 | 10.75 | 23.35995505 | 86.825 | 125.6021273 | -38.0375 | 54.91657167 | 185.25 | 39.74842764 | 3.169375535
269 | 0.1 | 0.175 | 0.425 | 0 | 0 | 0.25 | 0.05 | 15 | 72043 | 5 | 2461.862398 | 2695.432757 | 10.88253338 | 1.59e-08 | 24.69493862 | 9.873074859 | 3.95e-06 | 0.708533327 | 0.708533327 | 1 | 1 | 1 | 1 | 17.07580574 | 2479.125 | 489.1374136 | 1.395296438 | 233.570359 | 0 | -0.45825 | 1.695633934 | -1.2125 | 2.067267218 | 0.40575 | 0.659897293 | 1.61225 | 0.178178106 | 10.2865 | 4.668390274 | 107.6161 | 51.43949104 | 9.15 | 6.567153112 | 685.68 | 50.36812087 | 6.9675 | 11.31709741 | 38.15 | 62.03045623 | 54.075 | 27.49671571 | 45.6 | 19.54712255 | 4.16838672 | 6.803114239 | 15.8 | 36.513833 | 55.225 | 98.33348552 | -19.7125 | 46.09621561 | 176.75 | 39.20379446 | 3.268608414
360 | 0.2 | 0.075 | 0.45 | 0.05 | 0.025 | 0.2 | 0 | 2 | 3590 | 6 | 2461.613541 | 2662.523194 | 9.786678231 | 1.73e-08 | 24.74259347 | 10.79683844 | 4.49e-06 | 0.693539142 | 0.693539142 | 1 | 1 | 1 | 1 | 18.08676905 | 2381.875 | 454.7893022 | 1.439382266 | 200.909653 | 0 | -1.00525 | 2.268819062 | -1.645 | 2.465532397 | 0.46425 | 0.670048086 | 1.59075 | 0.143638217 | 9.3875 | 4.104918848 | 100.6515 | 47.0288299 | 7.975 | 5.901218095 | 676.9 | 42.64685217 | 8.2925 | 11.95900053 | 46.4 | 66.94467865 | 49.975 | 19.99685913 | 43.075 | 17.91840883 | 4.645839853 | 6.72790684 | 31.35 | 51.22721445 | 54.825 | 94.08875796 | -11.7375 | 38.69964268 | 164.75 | 33.91072839 | 3.296648324
106 | 0.125 | 0.1 | 0.625 | 0 | 0 | 0.075 | 0.075 | 15 | 70012 | 5 | 2461.152096 | 2631.341489 | 9.255806628 | 2.4e-07 | 24.55969342 | 18.21895364 | 7.73e-06 | 0.807929737 | 0.807929737 | 1 | 1 | 1 | 1 | 25.14768969 | 2430.55 | 447.9378277 | 1.172481045 | 170.189393 | 0 | -0.63575 | 1.849033379 | -1.1 | 2.124852936 | 0.3255 | 0.605136142 | 1.645 | 0.206361334 | 9.22225 | 3.962512137 | 96.503075 | 40.22782735 | 7.05 | 5.24380587 | 669.8275 | 40.29221381 | 5.7525 | 10.67993416 | 31.775 | 59.05145532 | 51.2 | 32.3281611 | 41.7 | 15.34633507 | 3.292600798 | 6.144599887 | 17.375 | 40.36377553 | 38.275 | 80.42542742 | -10.45 | 36.56258333 | 174.25 | 44.49086985 | 3.403320313
863 | 0.225 | 0.025 | 0.575 | 0 | 0 | 0.1 | 0.075 | 15 | 73676 | 5 | 2461.042105 | 2620.581911 | 9.202687157 | 2.5e-07 | 24.65863807 | 15.78596914 | 6.77e-06 | 0.775130728 | 0.775130728 | 1 | 1 | 1 | 1 | 24.27367414 | 2405.675 | 496.3316123 | 1.170569392 | 159.539806 | 0 | -1.2265 | 2.309489716 | -1.4375 | 2.517904635 | 0.34875 | 0.604471618 | 1.63425 | 0.20971275 | 9.20175 | 4.308434105 | 97.347575 | 43.31351933 | 7.3 | 5.604462508 | 673.31 | 42.29330798 | 6.495 | 11.25110995 | 36.425 | 63.12007902 | 51.9 | 32.36803979 | 41.95 | 16.5074983 | 3.423339935 | 5.943525104 | 28.175 | 51.18783425 | 28.75 | 55.27827331 | -0.2875 | 19.73128465 | 169.75 | 48.70767393 | 3.270712909
236 | 0.125 | 0.1 | 0.4 | 0.025 | 0.05 | 0.3 | 0 | 2 | 1894 | 6 | 2458.566187 | 2700.548304 | 11.13530774 | 1.54e-08 | 24.81496875 | 8.772819887 | 3.61e-06 | 0.729008137 | 0.729008137 | 1 | 1 | 1 | 1 | 15.9192065 | 2472.625 | 452.6914892 | 1.459905436 | 241.982117 | 0 | -0.60725 | 1.867308206 | -1.19125 | 2.153830527 | 0.36225 | 0.62844048 | 1.5645 | 0.120912158 | 10.517 | 4.434037212 | 113.848225 | 51.79837221 | 9.75 | 6.696080943 | 686.6125 | 48.99361789 | 6.355 | 11.01301389 | 35.25 | 61.13254043 | 50.6 | 17.70423678 | 48 | 19.59081417 | 3.667840175 | 6.385644826 | 20 | 42.50588195 | 46.075 | 90.79603171 | -13.0375 | 39.2919183 | 169 | 31.60696126 | 3.339920949
626 | 0.15 | 0.125 | 0.4 | 0.075 | 0.025 | 0.225 | 0 | 2 | 5577 | 6 | 2458.429383 | 2679.391426 | 10.35391696 | 1.8e-08 | 24.70896737 | 9.995333457 | 4.03e-06 | 0.667461059 | 0.667461059 | 1 | 1 | 1 | 1 | 17.74200345 | 2411.125 | 450.2397799 | 1.533128854 | 220.962043 | 0 | -0.67475 | 2.057014812 | -1.61125 | 2.309612725 | 0.5085 | 0.694094914 | 1.60675 | 0.169194969 | 9.71075 | 4.170164498 | 103.08245 | 48.46433805 | 8.4 | 6.08194048 | 680.0325 | 44.42744865 | 8.835 | 12.04932674 | 49.225 | 67.17011519 | 52.95 | 22.67482084 | 43.95 | 18.45121947 | 5.15759204 | 7.065181975 | 28.825 | 48.11802547 | 70.625 | 110.3094936 | -20.9 | 46.61802227 | 169.5 | 33.38787205 | 3.201133144
849 | 0.075 | 0.175 | 0.575 | 0.075 | 0 | 0.05 | 0.05 | 5 | 17745 | 6 | 2458.184892 | 2626.640769 | 8.992145004 | 2.7e-07 | 24.46253269 | 21.13275333 | 8.78e-06 | 0.720049367 | 0.720049367 | 1 | 1 | 1 | 1 | 25.22590626 | 2402.3 | 400.7449438 | 1.311329443 | 168.455877 | 0 | -0.235 | 1.538963937 | -1.33625 | 2.014292292 | 0.4815 | 0.694775323 | 1.67575 | 0.218150034 | 8.8945 | 3.370875962 | 91.361575 | 35.49163285 | 6.45 | 4.370068649 | 666.1475 | 34.2349309 | 8.1225 | 11.71231163 | 44.9 | 64.77684772 | 53.875 | 32.7667419 | 39.75 | 13.70902987 | 4.958596498 | 7.173844755 | 20.6 | 40.08977426 | 76.15 | 118.2210958 | -27.775 | 50.41638499 | 176.75 | 39.20379446 | 3.280742459
361 | 0 | 0.25 | 0.5 | 0.125 | 0 | 0.1 | 0.025 | 16 | 75257 | 5 | 2458.181497 | 2640.575013 | 9.431953884 | 2.33e-07 | 24.42306547 | 17.91666458 | 7.3e-06 | 0.723719171 | 0.723719171 | 1 | 1 | 1 | 1 | 21.16933828 | 2431.125 | 363.8926481 | 1.275557869 | 182.393516 | 0 | 0.275 | 0.396295344 | -1.33125 | 1.719181764 | 0.56625 | 0.731230769 | 1.6865 | 0.217675791 | 9.23375 | 3.283998849 | 93.87325 | 37.71427311 | 6.9 | 4.662617291 | 669.6625 | 36.80971127 | 9.2375 | 11.9277971 | 50.875 | 65.69520055 | 56.675 | 31.40572201 | 40.65 | 14.5130114 | 5.913844467 | 7.641842292 | 18.125 | 33.90588998 | 103.75 | 134.8116742 | -42.8125 | 55.46335361 | 181.5 | 30.37680036 | 3.202470225
15 | 0 | 0.275 | 0.425 | 0.075 | 0 | 0.2 | 0.025 | 16 | 76609 | 5 | 2458.086749 | 2668.986019 | 10.7443468 | 1.84e-08 | 24.53627324 | 11.92879799 | 4.59e-06 | 0.627919361 | 0.627919361 | 1 | 1 | 1 | 1 | 18.01817153 | 2463.65 | 412.8868822 | 1.327058353 | 210.89927 | 0 | 0.23125 | 0.348196694 | -1.23625 | 1.685118227 | 0.531 | 0.72377759 | 1.64925 | 0.194375764 | 9.89875 | 4.000840029 | 101.47635 | 46.56808777 | 8.25 | 5.859820816 | 678.9125 | 45.5916779 | 8.655 | 11.7963755 | 47.275 | 64.43639791 | 55.9 | 27.86736443 | 43.35 | 17.7673155 | 5.567130472 | 7.591774517 | 13.375 | 27.53151603 | 94.625 | 129.5923778 | -40.625 | 55.49862048 | 181.25 | 28.99892239 | 3.242397138
100 | 0.125 | 0.075 | 0.45 | 0.075 | 0.075 | 0.2 | 0 | 2 | 5761 | 6 | 2457.148411 | 2675.777448 | 10.47909636 | 1.67e-08 | 24.7361293 | 10.86355454 | 4.54e-06 | 0.72592726 | 0.72592726 | 1 | 1 | 1 | 1 | 17.80239011 | 2434 | 410.4347695 | 1.523956351 | 218.629037 | 0 | -0.5635 | 1.896316891 | -1.28625 | 2.182544029 | 0.3975 | 0.646280705 | 1.59425 | 0.180981871 | 9.9705 | 3.937600761 | 108.384725 | 47.39659293 | 8.725 | 6.180564295 | 677.5225 | 42.56868266 | 6.9375 | 11.27314702 | 38.85 | 63.14726835 | 51.175 | 23.20117185 | 46.075 | 17.90584751 | 4.01455417 | 6.546464252 | 24.75 | 46.21079419 | 55.2 | 102.518096 | -15.225 | 40.75091257 | 167.75 | 34.2408747 | 3.277967758
506 | 0 | 0.25 | 0.525 | 0.075 | 0 | 0.1 | 0.05 | 16 | 77511 | 5 | 2456.924347 | 2648.134016 | 9.602035593 | 2.72e-07 | 24.44414158 | 17.6656381 | 7.22e-06 | 0.712535495 | 0.712535495 | 1 | 1 | 1 | 1 | 21.17107439 | 2447.45 | 393.5848034 | 1.259176184 | 191.209669 | 0 | 0.218 | 0.346656891 | -1.14875 | 1.655916948 | 0.49275 | 0.710274551 | 1.6775 | 0.218217208 | 9.41925 | 3.636303334 | 95.9944 | 40.24953746 | 7.225 | 5.096506156 | 671 | 40.02317454 | 8.0325 | 11.57765925 | 43.925 | 63.31405353 | 55.65 | 32.64318459 | 41.425 | 15.41896154 | 5.163365714 | 7.446247197 | 12.875 | 27.5882108 | 88.15 | 127.6739108 | -37.6375 | 54.37738357 | 182 | 34.94281042 | 3.270440252
192 | 0.1 | 0.15 | 0.525 | 0 | 0 | 0.2 | 0.025 | 15 | 69052 | 5 | 2456.726782 | 2654.67954 | 10.18601167 | 1.52e-08 | 24.66020832 | 10.75692226 | 4.37e-06 | 0.721525182 | 0.721525182 | 1 | 1 | 1 | 1 | 17.34400198 | 2442.675 | 439.4756755 | 1.267223509 | 197.952758 | 0 | -0.4715 | 1.68992093 | -1.125 | 2.04251683 | 0.3675 | 0.637588229 | 1.5975 | 0.13011053 | 9.677 | 4.153025524 | 101.98965 | 46.27698181 | 8.075 | 5.955617096 | 677.3175 | 45.69611519 | 6.345 | 10.99379257 | 34.8 | 60.35942346 | 49.225 | 21.45167534 | 43.625 | 17.6021128 | 3.764621962 | 6.554722991 | 15.3 | 36.58975266 | 48.75 | 93.08967451 | -16.725 | 43.32103271 | 172 | 32.26453161 | 3.494159472
93 | 0.225 | 0.025 | 0.375 | 0.05 | 0.075 | 0.25 | 0 | 2 | 8893 | 6 | 2456.615632 | 2678.096129 | 10.28107905 | 1.95e-08 | 24.87495913 | 11.6930955 | 5.04e-06 | 0.677909623 | 0.677909623 | 1 | 1 | 1 | 1 | 17.27898514 | 2404.8 | 478.0309718 | 1.486285545 | 221.480497 | 0 | -1.1695 | 2.352720712 | -1.62 | 2.539286317 | 0.42225 | 0.645571404 | 1.56775 | 0.157233703 | 10.04975 | 4.452892031 | 110.305125 | 51.82138877 | 9.3 | 6.59241989 | 682.8925 | 45.62537335 | 7.7 | 11.76957943 | 43.375 | 66.29920343 | 50.825 | 20.66142239 | 46.65 | 19.63485421 | 4.173818689 | 6.394400028 | 33.425 | 53.36707201 | 44.35 | 82.35610178 | -5.4625 | 29.91955621 | 162.25 | 37.78144386 | 3.192326611
511 | 0.125 | 0.125 | 0.525 | 0.125 | 0.025 | 0.075 | 0 | 2 | 953 | 6 | 2455.822799 | 2638.375186 | 9.190834974 | 1.69e-08 | 24.53419885 | 17.73621958 | 7.17e-06 | 0.69737519 | 0.69737519 | 1 | 1 | 1 | 1 | 22.91463214 | 2357.65 | 365.7522761 | 1.404570035 | 182.552387 | 0 | -0.48 | 1.939632697 | -1.64375 | 2.234871011 | 0.5475 | 0.70782678 | 1.65125 | 0.200339556 | 8.682 | 2.933394109 | 91.154025 | 35.16065129 | 6.375 | 4.157448136 | 665.14 | 29.25439112 | 9.3875 | 12.12965761 | 52.5 | 67.85646616 | 52.25 | 26.93951559 | 39.675 | 13.59482898 | 5.572562441 | 7.226744276 | 31 | 48.56181628 | 83.75 | 121.507973 | -26.375 | 49.46131696 | 169.5 | 32.70703288 | 3.244019139
772 | 0.25 | 0.05 | 0.25 | 0 | 0.025 | 0.425 | 0 | 27 | 87432 | 5 | 2455.765025 | 2697.020576 | 11.13540575 | 1.7e-08 | 25.00911473 | 11.15839522 | 4.77e-06 | 0.710328928 | 0.710328928 | 1 | 1 | 1 | 1 | 17.2410657 | 2469.8 | 552.3235103 | 1.298813877 | 241.255551 | 0 | -1.351 | 2.403927828 | -1.675 | 2.60899885 | 0.4215 | 0.644579514 | 1.5365 | 0.058418747 | 10.982 | 5.189843061 | 119.10635 | 58.19214684 | 11.025 | 7.174564447 | 700.1575 | 52.37327032 | 7.77 | 11.8713984 | 43.45 | 66.42399792 | 52.925 | 14.15342273 | 49.725 | 22.1257627 | 4.162613047 | 6.382873413 | 31.75 | 52.86007473 | 37.7 | 66.204305 | -2.975 | 27.22428833 | 165.75 | 36.87055058 | 3.131790269
35 | 0.225 | 0.075 | 0.4 | 0 | 0 | 0.25 | 0.05 | 15 | 72028 | 5 | 2455.36604 | 2666.570632 | 10.10390405 | 1.49e-08 | 24.7926226 | 11.64218984 | 4.94e-06 | 0.754831471 | 0.754831471 | 1 | 1 | 1 | 1 | 17.9378163 | 2434.7 | 535.8468625 | 1.392768881 | 211.204592 | 0 | -1.2 | 2.326389907 | -1.6125 | 2.533494375 | 0.42525 | 0.650553562 | 1.60175 | 0.179595205 | 10.02375 | 4.908391125 | 106.182625 | 52.5700078 | 9.025 | 6.653899233 | 686.6375 | 49.77140086 | 7.74 | 11.82647031 | 43.125 | 65.94664036 | 53.925 | 27.51852785 | 45.025 | 19.99435858 | 4.230869452 | 6.495118864 | 29.175 | 50.82169197 | 41.7 | 74.14452104 | -6.2625 | 32.62207602 | 170.25 | 44.97151876 | 3.157162726
670 | 0.05 | 0.1 | 0.65 | 0 | 0.05 | 0.05 | 0.1 | 6 | 56826 | 6 | 2455.30974 | 2664.643724 | 10.39798625 | 1.11e-08 | 24.52991838 | 19.74552112 | 8.07e-06 | 0.800488681 | 0.800488681 | 1 | 1 | 1 | 1 | 27.93657284 | 2489.15 | 414.2277483 | 1.189885755 | 209.333984 | 0 | -0.2225 | 1.223351442 | -0.65 | 1.61322658 | 0.222 | 0.529174829 | 1.656 | 0.244732507 | 9.8295 | 3.954871016 | 104.23245 | 41.59269673 | 7.8 | 5.741080038 | 669.87 | 40.88600127 | 3.795 | 9.036563229 | 20.75 | 49.45187054 | 52.65 | 36.87041497 | 44.7 | 15.64960063 | 2.286075739 | 5.464730818 | 8.15 | 27.01902108 | 30.85 | 79.0343438 | -11.35 | 36.1441904 | 178.5 | 47.9869774 | 3.39031339
129 | 0.125 | 0.075 | 0.5 | 0 | 0.05 | 0.25 | 0 | 27 | 87075 | 5 | 2455.224865 | 2673.549794 | 10.56290121 | 1.46e-08 | 24.78964204 | 9.427058539 | 3.98e-06 | 0.756601037 | 0.756601037 | 1 | 1 | 1 | 1 | 15.95681113 | 2456.15 | 425.8683805 | 1.297134024 | 218.324929 | 0 | -0.649 | 1.842519742 | -1.0125 | 2.09609011 | 0.28725 | 0.575417186 | 1.55475 | 0.073959026 | 10.13375 | 4.186185428 | 110.419025 | 48.81699222 | 9.025 | 6.432291582 | 680.3925 | 46.60583862 | 5.13 | 10.26328895 | 28.425 | 56.91963084 | 46.775 | 13.30505073 | 46.825 | 18.42672991 | 2.88883604 | 5.807832205 | 16.875 | 40.45193908 | 31.8 | 72.42209608 | -7.4625 | 32.14544826 | 166.25 | 29.12795049 | 3.554249065
489 | 0 | 0.175 | 0.525 | 0.025 | 0.05 | 0.225 | 0 | 26 | 86331 | 5 | 2455.098754 | 2680.601543 | 11.17945911 | 1.17e-08 | 24.64899539 | 7.981068302 | 3.18e-06 | 0.750210559 | 0.750210559 | 1 | 1 | 1 | 1 | 16.17973231 | 2490.725 | 353.8246732 | 1.220938009 | 225.502789 | 0 | 0.12125 | 0.25873913 | -0.70375 | 1.407674834 | 0.3045 | 0.609064652 | 1.58175 | 0.120060141 | 10.23525 | 3.763670408 | 109.7275 | 46.21486451 | 8.825 | 6.159900567 | 677.5175 | 45.28238006 | 4.96 | 9.92070562 | 26.925 | 53.85507752 | 48.2 | 17.25282586 | 46.625 | 17.42223794 | 3.201592685 | 6.405408831 | 6.125 | 17.55304461 | 53.125 | 106.5387694 | -23.5 | 47.05953676 | 173.5 | 21.85749299 | 3.599585062
462 | 0.025 | 0.25 | 0.45 | 0.025 | 0 | 0.2 | 0.05 | 5 | 21908 | 6 | 2454.491708 | 2677.646944 | 10.88134696 | 1.8e-08 | 24.57821549 | 11.38482417 | 4.41e-06 | 0.641334222 | 0.641334222 | 1 | 1 | 1 | 1 | 17.84677696 | 2473.925 | 447.4695178 | 1.362020222 | 223.155236 | 0 | 0.02325 | 0.927996195 | -1.11625 | 1.746295633 | 0.45375 | 0.69351888 | 1.638 | 0.193883986 | 10.044 | 4.310588011 | 103.520625 | 48.39749272 | 8.55 | 6.156094541 | 680.4475 | 47.86110105 | 7.48 | 11.42814946 | 40.65 | 62.12751001 | 54.8 | 29.25166662 | 44.1 | 18.43068094 | 4.748395313 | 7.266219909 | 10.7 | 25.28556901 | 75.025 | 117.5590251 | -32.1625 | 52.98152833 | 180.5 | 35.42245051 | 3.29379562
763 | 0.15 | 0.025 | 0.525 | 0 | 0.075 | 0.2 | 0.025 | 6 | 53777 | 6 | 2454.351468 | 2665.805122 | 10.31202212 | 1.62e-08 | 24.7980979 | 11.74529398 | 5.12e-06 | 0.756455054 | 0.756455054 | 1 | 1 | 1 | 1 | 17.56453735 | 2454.8 | 436.8379104 | 1.323457024 | 211.453654 | 0 | -0.81325 | 1.974756172 | -0.9875 | 2.175107756 | 0.24525 | 0.532949282 | 1.56825 | 0.150812591 | 10.1365 | 4.216160902 | 111.402 | 48.08970493 | 9 | 6.45368112 | 678.2825 | 45.2069734 | 4.5375 | 9.853570102 | 25.4 | 55.18233413 | 47.8 | 22.05923843 | 47.25 | 18.09108897 | 2.416814876 | 5.262684699 | 18.95 | 43.8206287 | 21.325 | 51.88852836 | -1.1875 | 19.42153685 | 165.75 | 38.26796964 | 3.467573222
966 | 0.025 | 0.25 | 0.45 | 0 | 0 | 0.225 | 0.05 | 15 | 72231 | 5 | 2454.001293 | 2683.986344 | 11.21470151 | 1.61e-08 | 24.61322229 | 9.624367532 | 3.68e-06 | 0.655769176 | 0.655769176 | 1 | 1 | 1 | 1 | 17.10383566 | 2483.775 | 454.9171621 | 1.283533001 | 229.985051 | 0 | -0.00525 | 0.910604161 | -1.025 | 1.706421695 | 0.417 | 0.677455534 | 1.6215 | 0.176019175 | 10.20525 | 4.432328952 | 105.645625 | 49.86232566 | 8.875 | 6.35290288 | 682.365 | 49.48590481 | 6.8775 | 11.16838143 | 37.175 | 60.39241985 | 53.525 | 27.43718963 | 44.875 | 18.9699598 | 4.373155936 | 7.11256166 | 8.075 | 20.32287812 | 67.225 | 111.7858416 | -29.575 | 51.95172639 | 179.75 | 34.67618059 | 3.358243811
250 | 0.025 | 0.15 | 0.55 | 0 | 0.05 | 0.225 | 0 | 27 | 87535 | 5 | 2453.861294 | 2674.839005 | 10.92595992 | 1.14e-08 | 24.68522646 | 8.227236045 | 3.34e-06 | 0.774189809 | 0.774189809 | 1 | 1 | 1 | 1 | 15.99183547 | 2481.025 | 364.9054321 | 1.191009295 | 220.977711 | 0 | -0.05825 | 0.893165403 | -0.675 | 1.510587634 | 0.264 | 0.573627928 | 1.5655 | 0.076057544 | 10.15425 | 3.824242989 | 109.574525 | 46.33997783 | 8.775 | 6.190668381 | 676.91 | 45.34503721 | 4.3875 | 9.527937539 | 23.775 | 51.65631012 | 46.075 | 12.93326622 | 46.575 | 17.46408815 | 2.758096903 | 6.001813966 | 6.075 | 20.03295722 | 41.325 | 92.73305438 | -17.625 | 42.83686351 | 170.75 | 22.06666037 | 3.70591427
679 | 0.05 | 0.175 | 0.5 | 0 | 0.025 | 0.125 | 0.125 | 6 | 53131 | 6 | 2453.238401 | 2706.394722 | 10.89838507 | 1.26e-08 | 24.55495389 | 14.53474374 | 5.86e-06 | 0.781659008 | 0.781659008 | 1 | 1 | 1 | 1 | 21.31870555 | 2516.85 | 486.788586 | 1.413462204 | 253.156321 | 0 | -0.18275 | 1.238452638 | -0.9125 | 1.763829286 | 0.33675 | 0.625681179 | 1.67725 | 0.264707268 | 10.3995 | 4.639018727 | 107.8222 | 48.71151192 | 8.9 | 6.456779383 | 680.735 | 49.02560326 | 5.6625 | 10.51181924 | 30.8 | 57.21983922 | 58.925 | 39.88695745 | 45.8 | 18.43529224 | 3.497370014 | 6.513136402 | 9.65 | 27.08002031 | 50.275 | 98.49695109 | -20.3125 | 45.75637763 | 185 | 51.23475383 | 3.139584217
66 | 0.2 | 0.125 | 0.375 | 0.05 | 0 | 0.25 | 0 | 28 | 94507 | 5 | 2452.617484 | 2666.739954 | 10.09096308 | 2.01e-08 | 24.75721899 | 10.07048093 | 4.06e-06 | 0.619033938 | 0.619033938 | 1 | 1 | 1 | 1 | 17.6405829 | 2386.625 | 486.7036926 | 1.445988949 | 214.12247 | 0 | -0.97875 | 2.28345373 | -1.82 | 2.466774209 | 0.54075 | 0.699376106 | 1.59475 | 0.137785839 | 9.55 | 4.423061722 | 100.8159 | 50.01657454 | 8.35 | 6.166644144 | 682.125 | 46.09014944 | 9.5375 | 12.32151954 | 53.1 | 68.64939912 | 52.175 | 19.82030209 | 43 | 19.09842925 | 5.453369369 | 7.081765268 | 32.35 | 50.7988927 | 67.775 | 103.0488931 | -17.7125 | 45.11885519 | 167.25 | 33.61454298 | 3.205558218
141 | 0.05 | 0.175 | 0.65 | 0.05 | 0 | 0.025 | 0.05 | 5 | 16333 | 6 | 2452.504673 | 2611.915562 | 8.841543085 | 2.37e-07 | 24.43633711 | 26.46093819 | 1.1e-05 | 0.753085324 | 0.753085324 | 1 | 1 | 1 | 1 | 28.5449788 | 2405.375 | 369.9480158 | 1.126610351 | 159.410889 | 0 | -0.12575 | 1.271349455 | -1.095 | 1.846848667 | 0.41025 | 0.666796399 | 1.66575 | 0.202050582 | 8.7535 | 3.053150463 | 90.21035 | 31.78107356 | 6.1 | 3.878143886 | 662.4525 | 30.63764015 | 6.8675 | 11.1552765 | 37.75 | 61.34930725 | 50.9 | 31.08440123 | 39.4 | 12.34058345 | 4.247848768 | 6.919009383 | 14.9 | 33.99544087 | 65.875 | 112.946489 | -25.4875 | 48.9105673 | 176 | 36.66060556 | 3.457760314
972 | 0.05 | 0.225 | 0.425 | 0 | 0 | 0.3 | 0 | 59 | 97920 | 4 | 2452.29501 | 2678.492063 | 11.16898904 | 1.66e-08 | 24.71270018 | 7.49324937 | 2.92e-06 | 0.656656456 | 0.656656456 | 1 | 1 | 1 | 1 | 15.44123749 | 2470.975 | 438.7513811 | 1.210258899 | 226.197053 | 0 | -0.15625 | 1.247715287 | -1.0875 | 1.836734534 | 0.41325 | 0.671674726 | 1.57375 | 0.051898338 | 10.237 | 4.358541729 | 107.62535 | 51.05399087 | 9.15 | 6.451937693 | 684.835 | 49.88738593 | 6.9075 | 11.2182527 | 37.5 | 60.94505722 | 49.625 | 13.15995346 | 45.6 | 19.41623032 | 4.304899531 | 7.011594772 | 10.65 | 27.0744806 | 63.225 | 107.6376996 | -26.2875 | 50.29138687 | 173.75 | 21.41115364 | 3.501259446
565 | 0.225 | 0.025 | 0.35 | 0 | 0.05 | 0.325 | 0.025 | 6 | 53599 | 6 | 2452.06585 | 2695.531835 | 10.83134883 | 1.75e-08 | 24.93098869 | 11.21031212 | 4.85e-06 | 0.717414971 | 0.717414971 | 1 | 1 | 1 | 1 | 16.5250985 | 2467.725 | 524.6730881 | 1.402567959 | 243.465985 | 0 | -1.2265 | 2.309489716 | -1.4375 | 2.517904635 | 0.34875 | 0.604471618 | 1.55875 | 0.146016908 | 10.72275 | 4.943387496 | 116.889975 | 54.93160983 | 10.35 | 7.026912551 | 692.2375 | 51.01880873 | 6.495 | 11.25110995 | 36.425 | 63.12007902 | 52.325 | 22.33090627 | 49.05 | 20.79897834 | 3.423339935 | 5.943525104 | 28.175 | 51.18783425 | 28.75 | 55.27827331 | -0.2875 | 19.73128465 | 166.5 | 41.98511641 | 3.182035356
677 | 0.175 | 0.125 | 0.3 | 0.05 | 0.025 | 0.325 | 0 | 2 | 2372 | 6 | 2452.032621 | 2699.634212 | 11.03727909 | 1.87e-08 | 24.82799973 | 9.401993808 | 3.8e-06 | 0.65334833 | 0.65334833 | 1 | 1 | 1 | 1 | 17.34814755 | 2441.25 | 500.765851 | 1.533427544 | 247.601591 | 0 | -0.841 | 2.169292281 | -1.67 | 2.389241511 | 0.50625 | 0.691113911 | 1.58125 | 0.146870479 | 10.37625 | 4.72285755 | 110.684775 | 54.42355271 | 9.75 | 6.751851598 | 690.285 | 49.5686471 | 8.885 | 12.116529 | 49.425 | 67.44845717 | 54.15 | 20.14267857 | 46.65 | 20.70332099 | 5.117861016 | 7.013950471 | 29.275 | 48.90602596 | 65.3 | 103.4572859 | -18.0125 | 44.95991096 | 169.5 | 34.70950878 | 3.130193906
866 | 0 | 0.3 | 0.375 | 0.075 | 0 | 0.2 | 0.05 | 16 | 74585 | 5 | 2451.798776 | 2679.955 | 10.67680865 | 1.89e-08 | 24.5273743 | 14.08907555 | 5.53e-06 | 0.622851283 | 0.622851283 | 1 | 1 | 1 | 1 | 18.97400568 | 2473.1 | 448.3318414 | 1.394947045 | 228.156224 | 0 | 0.2445 | 0.349227361 | -1.32375 | 1.709348834 | 0.56925 | 0.735045534 | 1.669 | 0.223403223 | 10.10425 | 4.291995391 | 102.7006 | 48.95766283 | 8.625 | 6.114276327 | 681.83 | 47.55191479 | 9.2775 | 11.97880394 | 50.625 | 65.36806847 | 59.2 | 32.05947598 | 43.725 | 18.68420121 | 5.97089523 | 7.713457809 | 13.875 | 27.46560349 | 101.1 | 131.1636001 | -43.6125 | 56.43973418 | 184.5 | 35.35180335 | 3.116554054
41 | 0.05 | 0.225 | 0.475 | 0 | 0 | 0.15 | 0.1 | 15 | 71582 | 5 | 2451.522527 | 2683.131119 | 10.22821417 | 2.47e-07 | 24.55572554 | 15.13509428 | 6.24e-06 | 0.753905226 | 0.753905226 | 1 | 1 | 1 | 1 | 19.83076344 | 2484.475 | 487.8992718 | 1.353844694 | 231.608592 | 0 | -0.15625 | 1.247715287 | -1.0875 | 1.836734534 | 0.41325 | 0.671674726 | 1.66475 | 0.235478104 | 10.093 | 4.590155335 | 103.51215 | 48.73208569 | 8.55 | 6.272758564 | 680.29 | 48.75258865 | 6.9075 | 11.2182527 | 37.5 | 60.94505722 | 57.275 | 36.13238679 | 44.1 | 18.54292318 | 4.304899531 | 7.011594772 | 10.65 | 27.0744806 | 63.225 | 107.6376996 | -26.2875 | 50.29138687 | 183.25 | 46.06449283 | 3.199476211
667 | 0.2 | 0.075 | 0.425 | 0.1 | 0.05 | 0.15 | 0 | 2 | 9672 | 6 | 2451.27734 | 2664.069628 | 9.655692724 | 1.84e-08 | 24.70107771 | 12.01926292 | 4.97e-06 | 0.674735214 | 0.674735214 | 1 | 1 | 1 | 1 | 19.70972735 | 2356.075 | 435.0096773 | 1.544428837 | 212.792288 | 0 | -0.94825 | 2.307351173 | -1.8275 | 2.47209299 | 0.53775 | 0.695242718 | 1.61625 | 0.194636681 | 9.1835 | 3.817394105 | 98.5411 | 45.12140053 | 7.65 | 5.579202452 | 673.225 | 38.04515574 | 9.4975 | 12.27278468 | 53.35 | 68.95199417 | 52.325 | 25.05632405 | 42.3 | 17.22091751 | 5.396318606 | 6.999476486 | 36.6 | 53.09180728 | 70.425 | 108.4711684 | -16.9125 | 43.41671445 | 164.75 | 37.08014968 | 3.14859054
645 | 0.025 | 0.15 | 0.55 | 0 | 0.05 | 0.125 | 0.1 | 6 | 56000 | 6 | 2451.255465 | 2700.520057 | 11.14937424 | 1.11e-08 | 24.57200828 | 12.78675274 | 5.13e-06 | 0.789071666 | 0.789071666 | 1 | 1 | 1 | 1 | 20.96186768 | 2521.525 | 437.4153625 | 1.34557565 | 249.264592 | 0 | -0.05825 | 0.893165403 | -0.675 | 1.510587634 | 0.264 | 0.573627928 | 1.6515 | 0.247149246 | 10.41425 | 4.314049656 | 109.863525 | 46.79102754 | 8.875 | 6.360768428 | 677.81 | 47.06192091 | 4.3875 | 9.527937539 | 23.775 | 51.65631012 | 55.275 | 36.75390285 | 46.675 | 17.61730328 | 2.758096903 | 6.001813966 | 6.075 | 20.03295722 | 41.325 | 92.73305438 | -17.625 | 42.83686351 | 181.75 | 47.11090638 | 3.28810493
448 | 0.225 | 0.1 | 0.45 | 0.05 | 0 | 0.125 | 0.05 | 5 | 22957 | 6 | 2450.95777 | 2636.349335 | 9.099356544 | 3.62e-07 | 24.65464834 | 15.08773515 | 6.34e-06 | 0.663238468 | 0.663238468 | 1 | 1 | 1 | 1 | 21.54044407 | 2360.325 | 497.9569453 | 1.48471274 | 185.391565 | 0 | -1.12975 | 2.376501091 | -1.8825 | 2.539157094 | 0.537 | 0.694446542 | 1.643 | 0.211804155 | 9.03375 | 4.256050216 | 94.280225 | 44.8721014 | 7.325 | 5.533477659 | 674.605 | 41.62971265 | 9.5675 | 12.36028696 | 53.425 | 69.06116401 | 54.375 | 30.99732851 | 40.625 | 17.20419644 | 5.385112964 | 6.990907677 | 34.925 | 52.68319822 | 63.775 | 98.55594541 | -14.425 | 42.28423909 | 169.25 | 45.73770327 | 3.112643678
144 | 0.25 | 0.075 | 0.4 | 0.025 | 0 | 0.225 | 0.025 | 5 | 46087 | 6 | 2450.930918 | 2649.720381 | 9.753440979 | 1.85e-08 | 24.78172314 | 11.31838894 | 4.71e-06 | 0.662800878 | 0.662800878 | 1 | 1 | 1 | 1 | 18.41365616 | 2381 | 516.7053803 | 1.42742624 | 198.789463 | 0 | -1.30925 | 2.435045572 | -1.85375 | 2.610636596 | 0.4965 | 0.677626556 | 1.59775 | 0.159663513 | 9.49375 | 4.620519823 | 100.6583 | 50.30111644 | 8.3 | 6.253798846 | 681.94 | 46.50439119 | 8.995 | 12.26431714 | 50.275 | 68.58862424 | 52.275 | 23.95515341 | 42.95 | 19.19368386 | 4.941617182 | 6.767722128 | 34.875 | 53.58739941 | 51.975 | 84.9324695 | -8.55 | 36.07939162 | 166 | 40.91454509 | 3.175514108
585 | 0.05 | 0.15 | 0.6 | 0.075 | 0.025 | 0.1 | 0 | 2 | 10126 | 6 | 2448.641188 | 2629.571941 | 9.720642785 | 1.4e-08 | 24.52520015 | 16.47758864 | 6.6e-06 | 0.728844128 | 0.728844128 | 1 | 1 | 1 | 1 | 21.19069735 | 2410.35 | 329.7761021 | 1.257600519 | 180.930753 | 0 | -0.1105 | 1.282731363 | -1.09875 | 1.851873629 | 0.40875 | 0.664338722 | 1.626 | 0.162508461 | 9.04625 | 2.966271808 | 95.53175 | 36.29962359 | 6.75 | 4.570284455 | 665.72 | 32.88866218 | 6.8475 | 11.12360075 | 37.875 | 61.55005585 | 48.7 | 22.39330257 | 41.4 | 13.89208408 | 4.219323386 | 6.872071344 | 17.025 | 36.78959602 | 67.2 | 115.4866226 | -25.0875 | 48.20034848 | 171.5 | 25.35251467 | 3.521560575
557 | 0.2 | 0 | 0.6 | 0.025 | 0.05 | 0.025 | 0.1 | 8 | 61729 | 6 | 2448.532244 | 2609.324089 | 9.362338646 | 1.66e-08 | 24.61908127 | 25.76926346 | 1.11e-05 | 0.746643482 | 0.746643482 | 1 | 1 | 1 | 1 | 32.30822504 | 2414.65 | 476.5615149 | 1.192872052 | 160.791845 | 0 | -1.0735 | 2.225333177 | -1.29125 | 2.421928145 | 0.31275 | 0.580594469 | 1.6605 | 0.259633877 | 9.30375 | 4.123444366 | 99.548 | 41.81795936 | 7.325 | 5.53799377 | 669.0775 | 37.88446573 | 5.8225 | 10.81021479 | 32.875 | 61.02507169 | 53.925 | 38.23374655 | 42.875 | 15.85116321 | 3.059306201 | 5.682772452 | 27.225 | 50.59865981 | 27.6 | 60.26640855 | -0.1875 | 17.22123961 | 171.25 | 54.50630697 | 3.175707
366 | 0.025 | 0.225 | 0.525 | 0.075 | 0 | 0.15 | 0 | 28 | 91526 | 5 | 2448.443344 | 2632.789018 | 10.03882658 | 1.67e-08 | 24.52235709 | 14.25525031 | 5.55e-06 | 0.660963499 | 0.660963499 | 1 | 1 | 1 | 1 | 18.54193727 | 2421.15 | 361.8238902 | 1.244969802 | 184.345674 | 0 | 0.067 | 0.956653542 | -1.21125 | 1.785584201 | 0.489 | 0.705165938 | 1.63225 | 0.155796141 | 9.249 | 3.362576244 | 95.773025 | 40.02711185 | 7.15 | 4.987734957 | 670.7475 | 38.86336956 | 8.0625 | 11.62279415 | 44.25 | 63.80703331 | 50.975 | 22.34332954 | 41.35 | 15.34527615 | 5.095109308 | 7.357200483 | 15.45 | 32.50226915 | 84.15 | 124.7310206 | -34.35 | 53.29308116 | 175.25 | 22.13453185 | 3.437959784
838 | 0.275 | 0.025 | 0.45 | 0 | 0 | 0.2 | 0.05 | 15 | 72771 | 5 | 2448.325506 | 2631.540419 | 9.556230979 | 2.56e-07 | 24.78870905 | 12.32030593 | 5.29e-06 | 0.725271822 | 0.725271822 | 1 | 1 | 1 | 1 | 19.28834532 | 2395.6 | 533.2586521 | 1.278245296 | 183.214913 | 0 | -1.502 | 2.469827119 | -1.7375 | 2.680922183 | 0.41775 | 0.638527554 | 1.60225 | 0.178570539 | 9.53925 | 4.746324045 | 101.626675 | 49.89602923 | 8.275 | 6.32450591 | 681.5875 | 47.00777163 | 7.8 | 11.91608157 | 43.775 | 66.89637042 | 52.225 | 27.53587433 | 43.375 | 18.99958881 | 4.094356641 | 6.267875164 | 34.325 | 54.7016396 | 33.7 | 56.89121198 | 0.3125 | 19.91252354 | 166.25 | 46.24324275 | 3.183341312
252 | 0.075 | 0.175 | 0.575 | 0.025 | 0 | 0.075 | 0.075 | 5 | 48650 | 6 | 2448.269765 | 2634.246212 | 9.379900469 | 2.75e-07 | 24.50497702 | 18.56159228 | 7.73e-06 | 0.735405532 | 0.735405532 | 1 | 1 | 1 | 1 | 23.66432463 | 2432.125 | 438.9905003 | 1.298248239 | 185.976447 | 0 | -0.292 | 1.50777684 | -1.15375 | 1.961038867 | 0.408 | 0.663359631 | 1.66425 | 0.219566476 | 9.282 | 3.913059672 | 95.683825 | 40.67407159 | 7.125 | 5.211465725 | 670.2075 | 40.41818519 | 6.9175 | 11.23658951 | 37.95 | 61.69114604 | 53.625 | 33.87601474 | 41.325 | 15.56179215 | 4.208117744 | 6.861421548 | 15.35 | 35.27998724 | 60.55 | 106.0261642 | -22.6 | 47.61186827 | 178 | 43.02324953 | 3.319347319
112 | 0.075 | 0.15 | 0.5 | 0 | 0.025 | 0.225 | 0.025 | 6 | 53171 | 6 | 2446.490859 | 2674.326825 | 10.73244795 | 1.4e-08 | 24.68524054 | 9.362128262 | 3.8e-06 | 0.741481187 | 0.741481187 | 1 | 1 | 1 | 1 | 16.65997772 | 2470.3 | 432.0747158 | 1.345477945 | 227.835966 | 0 | -0.33375 | 1.485851082 | -0.975 | 1.893904697 | 0.333 | 0.618931337 | 1.589 | 0.13865064 | 10.09925 | 4.232516029 | 107.456325 | 48.35862045 | 8.775 | 6.306692873 | 680.0325 | 47.33090633 | 5.6925 | 10.56823986 | 31.125 | 57.83864949 | 49.65 | 21.79856647 | 45.675 | 18.31582308 | 3.429113609 | 6.393380769 | 12.225 | 32.32993002 | 46.275 | 93.03681731 | -17.025 | 43.16233167 | 172.75 | 32.55668134 | 3.479355488
31 | 0.075 | 0.2 | 0.525 | 0.05 | 0 | 0.05 | 0.1 | 5 | 29811 | 6 | 2446.39171 | 2639.123925 | 9.429853846 | 3.09e-07 | 24.46138502 | 21.43316525 | 8.81e-06 | 0.677185032 | 0.677185032 | 1 | 1 | 1 | 1 | 25.44841196 | 2431.725 | 465.0616619 | 1.38427679 | 192.732215 | 0 | -0.25025 | 1.52824816 | -1.3325 | 2.010116601 | 0.483 | 0.696969153 | 1.7005 | 0.253554235 | 9.32625 | 4.084627087 | 94.783075 | 41.42173635 | 7.175 | 5.262544537 | 671.2075 | 40.90723278 | 8.1425 | 11.74022759 | 44.775 | 64.59972426 | 58.2 | 38.83310443 | 40.925 | 15.87511811 | 4.987121879 | 7.215899027 | 18.475 | 37.7438654 | 74.825 | 115.8434045 | -28.175 | 51.0747675 | 182 | 48.28043082 | 3.127147766
319 | 0.05 | 0.2 | 0.6 | 0.05 | 0 | 0 | 0.1 | 19 | 82103 | 5 | 2446.334773 | 2622.980898 | 9.107479111 | 2.36e-07 | 24.39966603 | 36.29535286 | 1.49e-05 | 0.702749578 | 0.702749578 | 1 | 1 | 1 | 1 | 31.48390167 | 2424.95 | 429.7452123 | 1.158214693 | 176.646125 | 0 | -0.1125 | 1.275346522 | -1.1825 | 1.875584909 | 0.4485 | 0.685778937 | 1.707 | 0.249701822 | 9.024 | 3.656710817 | 91.50685 | 35.76347224 | 6.5 | 4.511097427 | 665.595 | 35.52886819 | 7.49 | 11.44564983 | 41.1 | 62.83701139 | 56.5 | 39.04932778 | 39.8 | 13.79710114 | 4.651613526 | 7.127442796 | 15.4 | 33.91961085 | 72.35 | 116.3568971 | -28.475 | 50.87275179 | 182 | 46.86149806 | 3.221238938
335 | 0.2 | 0 | 0.5 | 0 | 0.075 | 0.225 | 0 | 41 | 95870 | 4 | 2446.270112 | 2647.810643 | 10.02191626 | 2.34e-07 | 24.86702064 | 11.67988176 | 5.16e-06 | 0.725590748 | 0.725590748 | 1 | 1 | 1 | 1 | 16.82304974 | 2418.4 | 444.4518422 | 1.198353557 | 201.540531 | 0 | -1.102 | 2.204 | -1.2 | 2.4 | 0.276 | 0.552 | 1.543 | 0.080442526 | 9.9295 | 4.223653602 | 110.1269 | 49.01665352 | 8.925 | 6.447431659 | 678.4225 | 44.58136655 | 5.22 | 10.44 | 29.4 | 58.8 | 45.575 | 13.07074501 | 46.725 | 18.49052122 | 2.684066824 | 5.368133648 | 24.6 | 49.2 | 19.8 | 39.6 | 2.4 | 4.8 | 160.25 | 33.12759424 | 3.516182117
142 | 0.125 | 0.15 | 0.525 | 0.05 | 0 | 0.125 | 0.025 | 5 | 41037 | 6 | 2446.223431 | 2630.435082 | 9.360612708 | 1.79e-08 | 24.58554587 | 14.75572195 | 6.05e-06 | 0.687383229 | 0.687383229 | 1 | 1 | 1 | 1 | 20.3963158 | 2389.25 | 426.8194437 | 1.384724417 | 184.211651 | 0 | -0.55225 | 1.896614731 | -1.4575 | 2.208918004 | 0.4755 | 0.68638892 | 1.6315 | 0.175962354 | 9.05075 | 3.727255953 | 94.412575 | 41.12903006 | 7.05 | 5.108571229 | 670.9275 | 39.15489744 | 8.2025 | 11.82845061 | 45.425 | 65.55260769 | 51.15 | 26.04376125 | 40.8 | 15.77846634 | 4.850609068 | 7.026760637 | 23.625 | 44.09347316 | 66.825 | 108.1151903 | -21.6 | 47.21323967 | 171.25 | 35.29783988 | 3.34799609
101 | 0.075 | 0.225 | 0.4 | 0.05 | 0 | 0.2 | 0.05 | 5 | 21210 | 6 | 2446.173844 | 2674.985824 | 10.48805168 | 1.98e-08 | 24.60304322 | 12.61919073 | 5.01e-06 | 0.634020995 | 0.634020995 | 1 | 1 | 1 | 1 | 18.62980894 | 2451.3 | 474.128316 | 1.517869487 | 228.81198 | 0 | -0.237 | 1.532651624 | -1.42 | 2.026320557 | 0.52125 | 0.711249561 | 1.64825 | 0.211434239 | 9.94275 | 4.428631836 | 102.393875 | 49.21992062 | 8.525 | 6.176518032 | 681.6175 | 47.44588964 | 8.765 | 11.95024163 | 48.125 | 65.65675422 | 56.925 | 30.78342695 | 43.625 | 18.77190387 | 5.390886637 | 7.375633116 | 18.975 | 37.62810618 | 81.3 | 118.6836552 | -31.1625 | 52.80499355 | 179.25 | 39.33112635 | 3.148880105
855 | 0 | 0.25 | 0.575 | 0.025 | 0 | 0.075 | 0.075 | 16 | 75249 | 5 | 2445.783469 | 2638.209016 | 9.557608919 | 2.58e-07 | 24.44338704 | 19.17935175 | 7.87e-06 | 0.725194059 | 0.725194059 | 1 | 1 | 1 | 1 | 22.70461049 | 2450.275 | 411.1420671 | 1.145532163 | 192.425547 | 0 | 0.161 | 0.277117304 | -0.96625 | 1.569051764 | 0.41925 | 0.680791405 | 1.671 | 0.21701152 | 9.40275 | 3.786424426 | 95.91445 | 40.41015433 | 7.2 | 5.173006863 | 669.615 | 40.63837195 | 6.8275 | 11.08638777 | 36.975 | 60.04060605 | 53.85 | 33.82125811 | 41.4 | 15.47061731 | 4.41288696 | 7.167217333 | 7.625 | 17.81809123 | 72.55 | 118.0692487 | -32.4625 | 52.76414354 | 181.75 | 38.91577444 | 3.375116063
486 | 0.125 | 0.05 | 0.625 | 0 | 0.05 | 0.1 | 0.05 | 6 | 51249 | 6 | 2444.976355 | 2633.403203 | 9.807861591 | 1.41e-08 | 24.64908381 | 14.67262203 | 6.24e-06 | 0.777354226 | 0.777354226 | 1 | 1 | 1 | 1 | 22.80252131 | 2436.575 | 415.978899 | 1.233300811 | 188.426848 | 0 | -0.66225 | 1.835887371 | -0.925 | 2.063219571 | 0.249 | 0.541381566 | 1.607 | 0.186617255 | 9.51725 | 3.851110221 | 102.808225 | 42.40771167 | 7.675 | 5.680613963 | 669.9825 | 39.60920277 | 4.5075 | 9.78949405 | 25.075 | 54.49926032 | 48.05 | 27.62783922 | 44.125 | 16.01434903 | 2.485071282 | 5.420301663 | 16.375 | 40.53374366 | 25.325 | 62.75204678 | -4.475 | 26.68308219 | 169 | 41.27953488 | 3.517169615
946 | 0.075 | 0.1 | 0.5 | 0.1 | 0.075 | 0.15 | 0 | 2 | 10325 | 6 | 2444.719969 | 2658.345435 | 10.39917304 | 1.46e-08 | 24.63794848 | 11.40191816 | 4.68e-06 | 0.749792736 | 0.749792736 | 1 | 1 | 1 | 1 | 19.24556354 | 2436.925 | 360.5076551 | 1.480198681 | 213.625466 | 0 | -0.24625 | 1.540914805 | -1.165 | 1.974848095 | 0.4035 | 0.655894618 | 1.617 | 0.199200904 | 9.74925 | 3.492938153 | 105.261475 | 43.45817983 | 8.1 | 5.713142743 | 672.5175 | 38.3702221 | 6.8575 | 11.14214718 | 38.325 | 62.28618928 | 51.6 | 25.43992925 | 45 | 16.40883908 | 4.1225416 | 6.71754751 | 21.725 | 42.48763791 | 64.525 | 114.0793556 | -21.4 | 45.3 | 170.5 | 32.32259272 | 3.304263566
886 | 0.275 | 0.05 | 0.45 | 0.025 | 0 | 0.175 | 0.025 | 5 | 38284 | 6 | 2444.689359 | 2627.41427 | 9.207186125 | 1.81e-08 | 24.75790828 | 12.40470444 | 5.23e-06 | 0.671152202 | 0.671152202 | 1 | 1 | 1 | 1 | 19.72348797 | 2347.95 | 503.2805853 | 1.353599328 | 182.724911 | 0 | -1.46025 | 2.502645088 | -1.91625 | 2.67834808 | 0.49275 | 0.672290813 | 1.6005 | 0.158318508 | 9.0495 | 4.355583744 | 96.179225 | 46.8901645 | 7.575 | 5.796065476 | 676.6925 | 43.08617753 | 9.025 | 12.30458756 | 50.6 | 69.01405654 | 50.65 | 23.84171764 | 41.325 | 17.93932482 | 4.873360776 | 6.667352767 | 37.45 | 55.25936572 | 47.975 | 78.62139896 | -5.2625 | 31.52340153 | 163.25 | 41.07234471 | 3.223099704
903 | 0.15 | 0.15 | 0.4 | 0.025 | 0 | 0.275 | 0 | 28 | 91668 | 5 | 2444.187596 | 2662.292817 | 10.48672861 | 1.89e-08 | 24.75485295 | 9.104935906 | 3.65e-06 | 0.642257016 | 0.642257016 | 1 | 1 | 1 | 1 | 16.58650261 | 2422.75 | 473.4715805 | 1.382894924 | 218.105221 | 0 | -0.7185 | 2.027904768 | -1.51625 | 2.295985287 | 0.47325 | 0.683265642 | 1.582 | 0.104599235 | 9.85325 | 4.445888768 | 104.14375 | 50.73557015 | 8.725 | 6.340297706 | 683.6775 | 47.92718168 | 8.2525 | 11.89955855 | 45.625 | 65.84933086 | 50.825 | 16.89509914 | 44.275 | 19.33001229 | 4.810878045 | 6.973498149 | 24.075 | 45.00410398 | 61.5 | 100.9140724 | -18.7125 | 45.62111456 | 169.25 | 29.8653227 | 3.330054107
923 | 0.2 | 0.025 | 0.475 | 0 | 0.05 | 0.225 | 0.025 | 6 | 53315 | 6 | 2443.948792 | 2656.571695 | 10.17125663 | 1.68e-08 | 24.82452349 | 11.37538914 | 4.92e-06 | 0.732744769 | 0.732744769 | 1 | 1 | 1 | 1 | 17.32357039 | 2433.95 | 477.4856516 | 1.345349742 | 212.622903 | 0 | -1.08875 | 2.212163181 | -1.2875 | 2.418386601 | 0.31425 | 0.583651812 | 1.57025 | 0.14507735 | 10.0165 | 4.47619121 | 109.21155 | 50.00954382 | 8.975 | 6.524904214 | 681.18 | 46.70383389 | 5.8425 | 10.84469657 | 32.75 | 60.81231372 | 49.075 | 22.00498523 | 46.325 | 18.91082693 | 3.087831582 | 5.745207472 | 25.1 | 49.0488532 | 26.275 | 54.28489085 | -0.5875 | 19.63316311 | 165 | 39.62322551 | 3.362200713
968 | 0.15 | 0.075 | 0.375 | 0.05 | 0.075 | 0.275 | 0 | 2 | 8162 | 6 | 2443.805407 | 2689.225905 | 10.94532524 | 1.78e-08 | 24.83359519 | 10.13572106 | 4.24e-06 | 0.70207388 | 0.70207388 | 1 | 1 | 1 | 1 | 16.70062926 | 2450.625 | 455.3121834 | 1.545726306 | 245.420498 | 0 | -0.72975 | 2.026703589 | -1.345 | 2.27504945 | 0.39525 | 0.642689612 | 1.57125 | 0.157990308 | 10.434 | 4.385861831 | 113.78595 | 51.78723512 | 9.725 | 6.667036448 | 685.0525 | 47.29874199 | 6.9875 | 11.35330761 | 39.05 | 63.47596002 | 51.6 | 20.77955726 | 47.975 | 19.58377836 | 3.974823147 | 6.484139954 | 25.2 | 47.0697355 | 49.875 | 94.23857689 | -12.3375 | 38.41897114 | 167 | 35.15679166 | 3.236434109
390 | 0.2 | 0.05 | 0.35 | 0 | 0.05 | 0.35 | 0 | 27 | 87048 | 5 | 2443.794187 | 2688.065515 | 10.95037946 | 1.72e-08 | 24.93717871 | 10.27604882 | 4.4e-06 | 0.71775065 | 0.71775065 | 1 | 1 | 1 | 1 | 15.84878628 | 2463.65 | 501.8258936 | 1.356336297 | 244.271328 | 0 | -1.0755 | 2.220217275 | -1.375 | 2.433490292 | 0.3525 | 0.611284508 | 1.5395 | 0.071447533 | 10.698 | 4.802165761 | 116.8946 | 54.75071113 | 10.35 | 6.973342097 | 691.815 | 50.83837404 | 6.465 | 11.20028013 | 36.1 | 62.58106742 | 50.1 | 14.29650307 | 49.05 | 20.73758665 | 3.491596341 | 6.07222422 | 25.6 | 48.89212616 | 32.75 | 65.12823888 | -3.575 | 27.01910204 | 165 | 34.56877203 | 3.293413174
46 | 0.275 | 0 | 0.4 | 0.05 | 0.075 | 0.2 | 0 | 25 | 85085 | 5 | 2443.083262 | 2653.268207 | 9.620464257 | 2.73e-07 | 24.87150058 | 12.80166415 | 5.6e-06 | 0.651334047 | 0.651334047 | 1 | 1 | 1 | 1 | 18.3267663 | 2351.525 | 477.5869548 | 1.387481176 | 210.184945 | 0 | -1.45825 | 2.507491662 | -1.8325 | 2.684784675 | 0.453 | 0.653104892 | 1.569 | 0.156393734 | 9.50375 | 4.307975561 | 104.700075 | 50.18863942 | 8.55 | 6.292654448 | 677.8125 | 42.16595894 | 8.3825 | 12.08747053 | 47.375 | 68.29446811 | 49.35 | 20.353808 | 44.55 | 19.06823274 | 4.441070637 | 6.40860632 | 39.075 | 56.43464694 | 42.825 | 75.68681771 | -1.875 | 23.9101835 | 158 | 38.41874542 | 3.201621074
472 | 0 | 0.2 | 0.575 | 0.075 | 0.025 | 0.075 | 0.05 | 3 | 11510 | 6 | 2442.801906 | 2646.5032 | 9.95775211 | 1.41e-08 | 24.45195775 | 18.41572924 | 7.41e-06 | 0.738513061 | 0.738513061 | 1 | 1 | 1 | 1 | 23.0612685 | 2456.2 | 365.3402661 | 1.270632769 | 203.701294 | 0 | 0.1915 | 0.342020102 | -0.97375 | 1.581454532 | 0.41625 | 0.676005501 | 1.671 | 0.224808808 | 9.45875 | 3.432346273 | 98.0311 | 38.78878503 | 7.2 | 5.040833264 | 668.4975 | 37.34512343 | 6.7875 | 11.02236788 | 37.225 | 60.45307581 | 54.225 | 32.97536012 | 42.3 | 14.78039242 | 4.355836197 | 7.077538798 | 11.875 | 27.6741644 | 75.2 | 122.7271771 | -31.6625 | 51.54565786 | 180.25 | 36.36533377 | 3.324112494
822 | 0.125 | 0.15 | 0.475 | 0 | 0 | 0.2 | 0.05 | 15 | 72759 | 5 | 2442.702159 | 2657.324196 | 10.31398315 | 1.61e-08 | 24.67115851 | 11.18192217 | 4.53e-06 | 0.712203683 | 0.712203683 | 1 | 1 | 1 | 1 | 18.02743723 | 2446.075 | 481.7139913 | 1.369781612 | 214.622037 | 0 | -0.60925 | 1.861709413 | -1.275 | 2.170685376 | 0.402 | 0.653896781 | 1.615 | 0.176748409 | 9.84225 | 4.485547061 | 103.137025 | 48.75279958 | 8.425 | 6.232525572 | 680.4325 | 47.64408876 | 6.9975 | 11.36607864 | 38.475 | 62.56356268 | 52.45 | 27.50449963 | 43.975 | 18.55058961 | 4.100130315 | 6.695396747 | 18.375 | 40.16820104 | 51.225 | 93.07671231 | -16.425 | 43.47708448 | 174 | 40.11234224 | 3.317445186
716 | 0 | 0.275 | 0.45 | 0.05 | 0 | 0.225 | 0 | 57 | 96111 | 4 | 2442.513393 | 2647.131096 | 11.0720254 | 1.73e-08 | 24.57891732 | 9.087837374 | 3.38e-06 | 0.586758316 | 0.586758316 | 1 | 1 | 1 | 1 | 16.71870728 | 2449.875 | 392.8734012 | 1.199758074 | 204.617703 | 0 | 0.20275 | 0.317993612 | -1.145 | 1.65040904 | 0.49425 | 0.712396966 | 1.61375 | 0.134120981 | 9.793 | 3.871788476 | 101.328 | 46.45368451 | 8.2 | 5.823229345 | 677.8825 | 45.34118375 | 8.0525 | 11.60605419 | 43.8 | 63.13089576 | 51.55 | 19.77618517 | 43.3 | 17.72737995 | 5.191891095 | 7.485991268 | 10.75 | 23.35995505 | 86.825 | 125.6021273 | -38.0375 | 54.91657167 | 177 | 19 | 3.433559651
771 | 0.25 | 0 | 0.35 | 0.05 | 0.1 | 0.25 | 0 | 25 | 85143 | 5 | 2442.43437 | 2667.954074 | 10.25780207 | 2.76e-07 | 24.92887562 | 12.56664928 | 5.52e-06 | 0.651618806 | 0.651618806 | 1 | 1 | 1 | 1 | 17.3560364 | 2392.65 | 486.2352594 | 1.440630047 | 225.519704 | 0 | -1.3205 | 2.43131338 | -1.6825 | 2.614444253 | 0.4185 | 0.639533228 | 1.558 | 0.16222207 | 10.128 | 4.518303443 | 112.36785 | 52.90771363 | 9.6 | 6.711184694 | 683.25 | 45.40529154 | 7.73 | 11.81482543 | 43.7 | 66.77282381 | 50.55 | 20.84100525 | 47.4 | 20.03596766 | 4.105562284 | 6.279734668 | 36 | 55.11351921 | 40.35 | 75.42763088 | -2.175 | 23.80928128 | 159.5 | 39.43031828 | 3.15529179
656 | 0.05 | 0.15 | 0.475 | 0 | 0.05 | 0.275 | 0 | 27 | 87389 | 5 | 2442.198055 | 2687.894485 | 11.23941237 | 1.28e-08 | 24.7469761 | 7.7592465 | 3.15e-06 | 0.754511336 | 0.754511336 | 1 | 1 | 1 | 1 | 15.38588471 | 2487.8 | 404.966122 | 1.292771101 | 245.69643 | 0 | -0.196 | 1.233581777 | -0.825 | 1.719556629 | 0.2985 | 0.597706241 | 1.559 | 0.076707236 | 10.4565 | 4.153822667 | 112.85075 | 49.65622119 | 9.45 | 6.52667603 | 682.5225 | 48.37626219 | 5.04 | 10.08267822 | 27.45 | 54.95768827 | 47.775 | 13.63357528 | 47.7 | 18.74593289 | 3.093605256 | 6.209759265 | 9.15 | 27.06893976 | 43.8 | 92.91802839 | -17.325 | 43.00095202 | 170.75 | 24.93867478 | 3.574045003
176 | 0.2 | 0.075 | 0.35 | 0.05 | 0.05 | 0.275 | 0 | 2 | 7878 | 6 | 2442.002526 | 2680.677108 | 10.59909046 | 1.83e-08 | 24.83808439 | 10.19099607 | 4.23e-06 | 0.677091126 | 0.677091126 | 1 | 1 | 1 | 1 | 17.1931852 | 2416.275 | 485.3379744 | 1.538189241 | 238.674582 | 0 | -1.00525 | 2.268819062 | -1.645 | 2.465532397 | 0.46425 | 0.670048086 | 1.57575 | 0.152083653 | 10.112 | 4.538619944 | 109.3944 | 52.57692221 | 9.35 | 6.60889552 | 685.2275 | 47.18927308 | 8.2925 | 11.95900053 | 46.4 | 66.94467865 | 52.1 | 20.44847183 | 46.25 | 19.96590844 | 4.645839853 | 6.72790684 | 31.35 | 51.22721445 | 54.825 | 94.08875796 | -11.7375 | 38.69964268 | 165.5 | 36.25948152 | 3.176583493
324 | 0.2 | 0 | 0.475 | 0.025 | 0.1 | 0.2 | 0 | 25 | 84976 | 5 | 2441.666112 | 2643.671015 | 10.00591033 | 2.5e-07 | 24.86280347 | 12.46535813 | 5.52e-06 | 0.700858844 | 0.700858844 | 1 | 1 | 1 | 1 | 17.55696808 | 2402.45 | 436.0561862 | 1.319864886 | 202.004903 | 0 | -1.0735 | 2.225333177 | -1.29125 | 2.421928145 | 0.31275 | 0.580594469 | 1.552 | 0.131362095 | 9.88675 | 4.116990641 | 110.1415 | 48.90483397 | 8.925 | 6.396825385 | 676.665 | 42.51350109 | 5.8225 | 10.81021479 | 32.875 | 61.02507169 | 46.65 | 17.29385729 | 46.725 | 18.44856024 | 3.059306201 | 5.682772452 | 27.225 | 50.59865981 | 27.6 | 60.26640855 | -0.1875 | 17.22123961 | 159.5 | 35.21008378 | 3.419078242
243 | 0.225 | 0.075 | 0.5 | 0.025 | 0 | 0.175 | 0 | 28 | 92268 | 5 | 2441.597901 | 2623.260135 | 9.195151261 | 1.79e-08 | 24.72717642 | 11.80927841 | 4.94e-06 | 0.677058225 | 0.677058225 | 1 | 1 | 1 | 1 | 18.83979441 | 2350.6 | 454.9239937 | 1.27370759 | 181.662234 | 0 | -1.1715 | 2.34780062 | -1.70375 | 2.539497674 | 0.462 | 0.666810318 | 1.58525 | 0.101241975 | 8.9245 | 3.942948738 | 95.108725 | 44.05023926 | 7.25 | 5.430239405 | 673.38 | 40.7265589 | 8.3425 | 12.0289627 | 46.6 | 67.23235828 | 47.5 | 16.13071604 | 41 | 16.87453703 | 4.606108829 | 6.671039682 | 31.8 | 51.94622219 | 49.5 | 84.96852358 | -8.85 | 35.95695343 | 162.5 | 31.76082493 | 3.421052632
179 | 0.125 | 0.175 | 0.45 | 0.05 | 0 | 0.15 | 0.05 | 5 | 18436 | 6 | 2441.31017 | 2647.743082 | 9.683330672 | 1.89e-08 | 24.59929315 | 14.48319832 | 5.95e-06 | 0.667341405 | 0.667341405 | 1 | 1 | 1 | 1 | 19.89027157 | 2412.2 | 472.576671 | 1.508419509 | 206.432912 | 0 | -0.539 | 1.902269434 | -1.545 | 2.218749648 | 0.51375 | 0.701294116 | 1.64875 | 0.210454122 | 9.45825 | 4.239054073 | 97.837925 | 45.97918972 | 7.775 | 5.75537792 | 676.5675 | 43.96531239 | 8.825 | 12.03382213 | 48.775 | 66.56180868 | 55.225 | 30.96408201 | 41.975 | 17.57766694 | 5.254373827 | 7.198358721 | 24.125 | 43.93585523 | 73.3 | 111.6181437 | -24.5875 | 49.47839017 | 175.25 | 41.65258095 | 3.173381621
632 | 0.1 | 0.175 | 0.525 | 0.05 | 0 | 0.1 | 0.05 | 5 | 18718 | 6 | 2440.666433 | 2628.611749 | 9.269289233 | 2.98e-07 | 24.53783618 | 16.62677633 | 6.91e-06 | 0.70335781 | 0.70335781 | 1 | 1 | 1 | 1 | 21.73826408 | 2405.425 | 437.5645602 | 1.403397308 | 187.945316 | 0 | -0.40125 | 1.72891467 | -1.395 | 2.112782525 | 0.47925 | 0.691709431 | 1.65525 | 0.207424534 | 9.156 | 3.838844748 | 94.5617 | 41.19913039 | 7.1 | 5.156549234 | 670.955 | 39.774533 | 8.1725 | 11.78445984 | 45.1 | 65.07872156 | 53.525 | 31.07248582 | 40.85 | 15.80118666 | 4.918865474 | 7.122284805 | 21.05 | 41.12234794 | 70.825 | 112.1173242 | -24.8875 | 49.2916686 | 175.25 | 39.99921874 | 3.274170948
116 | 0.125 | 0.175 | 0.4 | 0 | 0 | 0.225 | 0.075 | 15 | 68931 | 5 | 2440.608255 | 2684.295612 | 10.74930119 | 1.63e-08 | 24.6841275 | 11.09074305 | 4.45e-06 | 0.71076997 | 0.71076997 | 1 | 1 | 1 | 1 | 18.28088567 | 2469.025 | 520.1864804 | 1.461358499 | 243.687357 | 0 | -0.596 | 1.867874193 | -1.3625 | 2.187999943 | 0.44025 | 0.673711687 | 1.63225 | 0.212455731 | 10.24975 | 4.853061141 | 106.562375 | 52.34076472 | 9.15 | 6.62400936 | 686.0725 | 50.62198627 | 7.62 | 11.6442518 | 41.825 | 63.98511057 | 56.525 | 32.0374683 | 45.15 | 19.9167643 | 4.503895073 | 6.919203319 | 18.875 | 40.06069614 | 57.7 | 98.15808678 | -19.4125 | 46.26228046 | 178 | 45.563143 | 3.149049093
290 | 0 | 0.2 | 0.6 | 0.025 | 0.025 | 0.1 | 0.05 | 3 | 11144 | 6 | 2439.947406 | 2645.299599 | 10.23282271 | 1.33e-08 | 24.49916614 | 16.57367797 | 6.62e-06 | 0.741106206 | 0.741106206 | 1 | 1 | 1 | 1 | 21.32754781 | 2462.4 | 374.0550628 | 1.192872052 | 205.352193 | 0 | 0.1345 | 0.265668496 | -0.79125 | 1.468668083 | 0.34275 | 0.636179957 | 1.6405 | 0.196239012 | 9.57925 | 3.612700782 | 100.08 | 40.8986622 | 7.5 | 5.371219601 | 669.61 | 40.01967516 | 5.5825 | 10.36136785 | 30.275 | 56.19296553 | 50.9 | 29.5303234 | 43.05 | 15.54018983 | 3.605357443 | 6.693421765 | 6.625 | 17.6560011 | 59.6 | 110.8947249 | -26.4875 | 49.21654797 | 178 | 34.72751071 | 3.497053045
193 | 0.275 | 0.025 | 0.325 | 0 | 0.025 | 0.325 | 0.025 | 6 | 53626 | 6 | 2439.787459 | 2668.311243 | 10.49054579 | 1.76e-08 | 24.93551566 | 11.34225129 | 4.88e-06 | 0.693580009 | 0.693580009 | 1 | 1 | 1 | 1 | 17.26138679 | 2433.375 | 551.996725 | 1.362241172 | 228.523784 | 0 | -1.502 | 2.469827119 | -1.7375 | 2.680922183 | 0.41775 | 0.638527554 | 1.56325 | 0.140006919 | 10.40075 | 5.097678093 | 112.498425 | 55.92101347 | 9.975 | 7.005310486 | 692.4125 | 50.89263791 | 7.8 | 11.91608157 | 43.775 | 66.89637042 | 52.825 | 22.00668932 | 47.325 | 21.24663209 | 4.094356641 | 6.267875164 | 34.325 | 54.7016396 | 33.7 | 56.89121198 | 0.3125 | 19.91252354 | 165 | 42.89522118 | 3.12352106
379 | 0.25 | 0.025 | 0.425 | 0 | 0.025 | 0.225 | 0.05 | 6 | 56359 | 6 | 2439.134373 | 2651.25354 | 10.09075287 | 1.71e-08 | 24.82214827 | 11.63765672 | 4.98e-06 | 0.707788599 | 0.707788599 | 1 | 1 | 1 | 1 | 18.32950659 | 2423.225 | 529.6370213 | 1.380084621 | 212.119167 | 0 | -1.36425 | 2.394967523 | -1.5875 | 2.605013196 | 0.38325 | 0.622689278 | 1.59375 | 0.185103856 | 9.9615 | 4.828094112 | 107.09335 | 51.87079518 | 8.975 | 6.635086661 | 684.3025 | 48.35932427 | 7.1475 | 11.60672192 | 40.1 | 65.13938901 | 52.65 | 27.76107887 | 45.425 | 19.68868647 | 3.758848288 | 6.117061445 | 31.25 | 53.06305212 | 31.225 | 56.14511889 | 0.0125 | 19.8243813 | 167 | 46.54030511 | 3.171889839
430 | 0.05 | 0.15 | 0.625 | 0.1 | 0.025 | 0.05 | 0 | 2 | 7572 | 6 | 2439.065698 | 2610.594527 | 9.140918856 | 1.36e-08 | 24.47075348 | 21.89400411 | 8.93e-06 | 0.757012303 | 0.757012303 | 1 | 1 | 1 | 1 | 24.98152622 | 2387 | 301.7406171 | 1.200373989 | 171.528829 | 0 | -0.082 | 1.297449806 | -1.19 | 1.885112729 | 0.4455 | 0.68115692 | 1.645 | 0.18 | 8.683 | 2.411413693 | 91.20565 | 30.56649141 | 6.075 | 3.608237104 | 661.08 | 24.88952792 | 7.45 | 11.38597822 | 41.35 | 63.21493099 | 49.2 | 24.70951234 | 39.825 | 11.85724989 | 4.594562763 | 7.039192497 | 19.65 | 39.15134097 | 75 | 121.085094 | -27.675 | 49.54348469 | 171.5 | 26.22498808 | 3.485772358
332 | 0.125 | 0.125 | 0.45 | 0 | 0.025 | 0.175 | 0.1 | 6 | 55162 | 6 | 2438.758509 | 2690.190341 | 10.79483922 | 1.44e-08 | 24.66275583 | 12.02340302 | 4.91e-06 | 0.755286547 | 0.755286547 | 1 | 1 | 1 | 1 | 19.55924831 | 2487.9 | 513.5156668 | 1.506688973 | 251.431832 | 0 | -0.6225 | 1.855429532 | -1.1875 | 2.14967294 | 0.36375 | 0.631148507 | 1.64725 | 0.24513249 | 10.35425 | 4.799642116 | 108.671325 | 50.90884924 | 9.15 | 6.627782435 | 683.795 | 49.67539607 | 6.375 | 11.04589856 | 35.125 | 60.92503078 | 57.4 | 36.34473827 | 46.05 | 19.29371659 | 3.696365556 | 6.43857505 | 17.875 | 40.26921125 | 44.75 | 87.22205856 | -13.4375 | 40.27983172 | 179 | 50.88221693 | 3.118466899
747 | 0.1 | 0.1 | 0.5 | 0 | 0.05 | 0.175 | 0.075 | 6 | 54386 | 6 | 2438.655532 | 2685.830461 | 10.97106213 | 1.41e-08 | 24.68154884 | 10.56553653 | 4.32e-06 | 0.751649853 | 0.751649853 | 1 | 1 | 1 | 1 | 18.89743084 | 2492.575 | 467.2666202 | 1.456166888 | 247.174929 | 0 | -0.498 | 1.678122761 | -0.95 | 1.980530232 | 0.291 | 0.582965694 | 1.6215 | 0.2226157 | 10.369 | 4.486471776 | 110.71265 | 49.03909783 | 9.125 | 6.535241006 | 680.87 | 47.92557355 | 5.1 | 10.2035288 | 28.1 | 56.27512772 | 53.75 | 32.70607742 | 46.925 | 18.5018749 | 2.957092445 | 5.945611648 | 14.3 | 36.72070261 | 35.8 | 80.0409895 | -10.75 | 36.42612387 | 175.75 | 46.30807165 | 3.269767442
205 | 0.15 | 0.175 | 0.375 | 0.075 | 0 | 0.225 | 0 | 28 | 89197 | 5 | 2438.604742 | 2660.961993 | 10.24125968 | 2.08e-08 | 24.68172992 | 10.03443832 | 3.92e-06 | 0.588619856 | 0.588619856 | 1 | 1 | 1 | 1 | 18.06098841 | 2388.875 | 462.4666576 | 1.487290981 | 222.357251 | 0 | -0.64825 | 2.068916247 | -1.78625 | 2.313492692 | 0.585 | 0.717746473 | 1.61575 | 0.161924172 | 9.46925 | 4.198073598 | 98.84465 | 48.18732169 | 8.075 | 5.905029636 | 679.8125 | 44.55432744 | 10.08 | 12.35465904 | 55.925 | 68.59387272 | 53.6 | 22.28766475 | 42.275 | 18.43093527 | 5.965121557 | 7.346901061 | 29.825 | 47.71471864 | 83.575 | 116.2985141 | -26.875 | 51.0078119 | 170.5 | 32.08971798 | 3.180970149
237 | 0.25 | 0.05 | 0.3 | 0 | 0.025 | 0.375 | 0 | 27 | 87177 | 5 | 2438.33489 | 2670.742239 | 10.78799509 | 1.73e-08 | 24.96412296 | 10.58492002 | 4.51e-06 | 0.698663042 | 0.698663042 | 1 | 1 | 1 | 1 | 16.66828849 | 2442.8 | 537.9251435 | 1.317585001 | 232.407349 | 0 | -1.351 | 2.403927828 | -1.675 | 2.60899885 | 0.4215 | 0.644579514 | 1.5415 | 0.059352759 | 10.578 | 5.045377191 | 114.70415 | 56.65719419 | 10.325 | 7.044102143 | 694.7125 | 51.41689502 | 7.77 | 11.8713984 | 43.45 | 66.42399792 | 51.375 | 14.00479828 | 48.125 | 21.53391221 | 4.162613047 | 6.382873413 | 31.75 | 52.86007473 | 37.7 | 66.204305 | -2.975 | 27.22428833 | 164.25 | 36.04771144 | 3.197080292
315 | 0.025 | 0.175 | 0.625 | 0 | 0.025 | 0.05 | 0.1 | 6 | 56760 | 6 | 2438.171978 | 2650.120398 | 10.03571357 | 1.19e-08 | 24.4792016 | 21.9742494 | 8.95e-06 | 0.791566772 | 0.791566772 | 1 | 1 | 1 | 1 | 26.41603625 | 2472.95 | 421.8733193 | 1.163260992 | 211.94842 | 0 | -0.045 | 0.89785021 | -0.7625 | 1.569185696 | 0.30225 | 0.604906966 | 1.66725 | 0.237139068 | 9.62825 | 3.94784871 | 100.071525 | 41.29335449 | 7.5 | 5.504543578 | 669.4525 | 41.04010835 | 5.01 | 10.02157173 | 27.125 | 54.28406189 | 53.375 | 36.62286683 | 43.05 | 15.67314582 | 3.161861661 | 6.336603147 | 6.575 | 20.12447204 | 47.8 | 98.48532886 | -20.6125 | 45.58254703 | 180.75 | 45.68301107 | 3.386416862
586 | 0.175 | 0.125 | 0.525 | 0.05 | 0 | 0.05 | 0.075 | 5 | 43829 | 6 | 2438.11832 | 2606.904153 | 8.888623161 | 3.19e-07 | 24.54475882 | 20.41317985 | 8.53e-06 | 0.674871262 | 0.674871262 | 1 | 1 | 1 | 1 | 26.13395672 | 2369.725 | 475.2210532 | 1.397080519 | 168.785833 | 0 | -0.841 | 2.169292281 | -1.67 | 2.389241511 | 0.50625 | 0.691113911 | 1.67325 | 0.234258271 | 8.83675 | 3.941572901 | 91.153125 | 39.75253612 | 6.7 | 4.9 | 669.02 | 37.537749 | 8.885 | 12.116529 | 49.425 | 67.44845717 | 55.05 | 35.27956207 | 39.55 | 15.3133112 | 5.117861016 | 7.013950471 | 29.275 | 48.90602596 | 65.3 | 103.4572859 | -18.0125 | 44.95991096 | 173.25 | 48.23834056 | 3.147138965
154 | 0 | 0.225 | 0.475 | 0.075 | 0.025 | 0.2 | 0 | 26 | 86351 | 5 | 2437.929408 | 2657.168597 | 10.99771726 | 1.5e-08 | 24.56613438 | 9.430985501 | 3.61e-06 | 0.664054153 | 0.664054153 | 1 | 1 | 1 | 1 | 17.34134036 | 2462.275 | 365.4111375 | 1.297611179 | 219.239189 | 0 | 0.20475 | 0.344601128 | -1.06125 | 1.621476468 | 0.4545 | 0.694406041 | 1.62125 | 0.165894356 | 9.87325 | 3.671700824 | 103.4408 | 44.93770732 | 8.2 | 5.767148342 | 676.185 | 43.25350593 | 7.41 | 11.32055211 | 40.575 | 61.99067974 | 52.175 | 22.70229889 | 44.2 | 17.07512811 | 4.759600955 | 7.275445165 | 12.375 | 27.63574452 | 81.675 | 125.392262 | -34.65 | 53.06460685 | 176.75 | 22.73625959 | 3.387637758
209 | 0.175 | 0.075 | 0.6 | 0 | 0 | 0.05 | 0.1 | 15 | 68744 | 5 | 2437.693003 | 2605.813807 | 9.152112558 | 2.57e-07 | 24.56860523 | 20.97198753 | 8.9e-06 | 0.785063976 | 0.785063976 | 1 | 1 | 1 | 1 | 28.57107144 | 2414.4 | 488.476806 | 1.185830163 | 168.120804 | 0 | -0.9245 | 2.116455705 | -1.3125 | 2.344374917 | 0.35625 | 0.617999545 | 1.66275 | 0.234563291 | 9.14525 | 4.20623049 | 95.372475 | 41.17603486 | 7.025 | 5.326760272 | 670.4175 | 40.68703041 | 6.435 | 11.14913786 | 35.775 | 62.03567018 | 53.575 | 36.47936917 | 41.225 | 15.73290739 | 3.559852746 | 6.197499933 | 23.025 | 46.34031048 | 36.75 | 73.45534358 | -6.8625 | 32.39019672 | 174.25 | 51.2292641 | 3.252449837
591 | 0.05 | 0.125 | 0.6 | 0 | 0.05 | 0.175 | 0 | 27 | 88593 | 5 | 2437.571541 | 2642.256165 | 10.36211364 | 1.19e-08 | 24.66240579 | 9.601873576 | 3.95e-06 | 0.777546233 | 0.777546233 | 1 | 1 | 1 | 1 | 17.52390014 | 2447.975 | 355.0697458 | 1.171018423 | 204.684624 | 0 | -0.20925 | 1.228548712 | -0.7375 | 1.669533992 | 0.26025 | 0.565775961 | 1.56825 | 0.0743938 | 9.71 | 3.582400731 | 105.09545 | 43.54023011 | 8.05 | 5.78770248 | 671.6625 | 41.19639358 | 4.4175 | 9.594135904 | 24.1 | 52.3845397 | 44.45 | 11.9036759 | 44.95 | 16.43768536 | 2.689840497 | 5.863038675 | 8.65 | 27.04861364 | 37.325 | 86.4986669 | -14.3375 | 39.83299316 | 168 | 22.93468988 | 3.779527559
870 | 0.25 | 0.05 | 0.4 | 0.025 | 0.025 | 0.25 | 0 | 2 | 8519 | 6 | 2437.509159 | 2648.532925 | 9.90545667 | 1.78e-08 | 24.83895716 | 10.58165935 | 4.46e-06 | 0.67879555 | 0.67879555 | 1 | 1 | 1 | 1 | 17.37918373 | 2378.95 | 494.9769666 | 1.39389406 | 211.023766 | 0 | -1.3225 | 2.426428188 | -1.76625 | 2.612646826 | 0.45825 | 0.66119168 | 1.568 | 0.111852582 | 9.60875 | 4.507162737 | 103.77475 | 50.97382345 | 8.6 | 6.367102952 | 681.905 | 45.98591061 | 8.3725 | 12.07164006 | 46.925 | 67.6839669 | 49.55 | 17.01756446 | 44.15 | 19.40560486 | 4.537852423 | 6.565706311 | 34.375 | 53.81667376 | 45.5 | 78.53438737 | -5.5625 | 31.41460399 | 162 | 35.29872519 | 3.269424823
904 | 0 | 0.275 | 0.45 | 0.1 | 0 | 0.175 | 0 | 57 | 95991 | 4 | 2437.030308 | 2633.176682 | 10.45281907 | 1.78e-08 | 24.50732382 | 12.73002745 | 4.82e-06 | 0.619896444 | 0.619896444 | 1 | 1 | 1 | 1 | 18.2331792 | 2430.175 | 373.3342931 | 1.249627251 | 196.146374 | 0 | 0.25975 | 0.37381471 | -1.3275 | 1.714276451 | 0.56775 | 0.733142167 | 1.64675 | 0.176555763 | 9.4705 | 3.541765061 | 97.078 | 42.71235541 | 7.55 | 5.281808402 | 674.0475 | 41.20374975 | 9.2575 | 11.95334446 | 50.75 | 65.53195785 | 54.1 | 24.56908627 | 41.75 | 16.36574166 | 5.942369849 | 7.677786542 | 16 | 30.92733419 | 102.425 | 133.0067456 | -43.2125 | 55.95510338 | 178.5 | 21.74281491 | 3.299445471
26 | 0.15 | 0.075 | 0.475 | 0.125 | 0.075 | 0.1 | 0 | 2 | 188 | 6 | 2436.962373 | 2642.429617 | 9.655544048 | 1.81e-08 | 24.63882475 | 13.93077726 | 5.77e-06 | 0.695594352 | 0.695594352 | 1 | 1 | 1 | 1 | 21.47955256 | 2367.075 | 382.740146 | 1.516906 | 205.467244 | 0 | -0.64425 | 2.079056141 | -1.61875 | 2.315968682 | 0.5055 | 0.689789642 | 1.63075 | 0.215897979 | 9.14225 | 3.340203203 | 98.60655 | 41.58765646 | 7.35 | 5.198797938 | 668.41 | 32.54878492 | 8.795 | 11.99714445 | 49.475 | 67.49369878 | 52.325 | 27.34354357 | 42.45 | 15.84132255 | 5.100541277 | 6.980280758 | 33.075 | 50.8283324 | 73.275 | 115.3256232 | -20.1 | 45.02932378 | 166.25 | 36.65293303 | 3.177257525
689 | 0 | 0.25 | 0.575 | 0.075 | 0 | 0.05 | 0.05 | 16 | 76128 | 5 | 2435.945423 | 2615.712098 | 9.164671154 | 2.48e-07 | 24.40048029 | 21.82839414 | 8.94e-06 | 0.711453006 | 0.711453006 | 1 | 1 | 1 | 1 | 24.16391623 | 2420.45 | 371.4892966 | 1.158613367 | 179.766675 | 0 | 0.218 | 0.346656891 | -1.14875 | 1.655916948 | 0.49275 | 0.710274551 | 1.6825 | 0.215217913 | 9.01525 | 3.237492847 | 91.5922 | 35.21718492 | 6.525 | 4.335824604 | 665.555 | 34.42480174 | 8.0325 | 11.57765925 | 43.925 | 63.31405353 | 54.1 | 32.7084087 | 39.825 | 13.6141241 | 5.163365714 | 7.446247197 | 12.875 | 27.5882108 | 88.15 | 127.6739108 | -37.6375 | 54.37738357 | 180.5 | 34.78146058 | 3.336414048
401 | 0 | 0.3 | 0.45 | 0.025 | 0 | 0.125 | 0.1 | 16 | 76311 | 5 | 2435.838009 | 2663.478088 | 10.16836341 | 2.98e-07 | 24.47609789 | 17.1115309 | 6.91e-06 | 0.659214591 | 0.659214591 | 1 | 1 | 1 | 1 | 20.64512615 | 2472.55 | 471.9240378 | 1.302930993 | 227.640079 | 0 | 0.1875 | 0.285663701 | -1.14125 | 1.64487414 | 0.49575 | 0.714509928 | 1.6865 | 0.244208415 | 9.95075 | 4.420686817 | 100.4918 | 47.61142671 | 8.275 | 6.024896265 | 677.9475 | 47.230308 | 8.0725 | 11.63434544 | 43.675 | 62.94695684 | 58.925 | 37.25009228 | 42.925 | 18.17744138 | 5.220416476 | 7.525417319 | 8.625 | 17.92301244 | 85.5 | 123.4813751 | -38.4375 | 55.44763154 | 186.25 | 43.91397841 | 3.160797624
333 | 0.175 | 0.15 | 0.3 | 0 | 0 | 0.35 | 0.025 | 15 | 73952 | 5 | 2435.711072 | 2689.46711 | 10.98744949 | 1.68e-08 | 24.84501299 | 10.10621999 | 4.14e-06 | 0.705930591 | 0.705930591 | 1 | 1 | 1 | 1 | 17.26612583 | 2463 | 535.6744814 | 1.410439197 | 253.756038 | 0 | -0.88475 | 2.138310066 | -1.575 | 2.378418592 | 0.471 | 0.680120578 | 1.578 | 0.134985184 | 10.58375 | 5.045117287 | 111.818325 | 56.40297829 | 10.1 | 6.956292116 | 694.155 | 52.32286761 | 8.3025 | 11.97003524 | 45.825 | 66.14411822 | 54.325 | 21.59905959 | 47 | 21.48022346 | 4.771147021 | 6.919597582 | 24.525 | 45.89225833 | 56.175 | 92.85307951 | -15.825 | 43.78135305 | 172 | 38.02630668 | 3.166129775
650 | 0.05 | 0.2 | 0.575 | 0.075 | 0 | 0.1 | 0 | 28 | 94304 | 5 | 2435.589291 | 2609.647362 | 9.177204758 | 1.59e-08 | 24.49901775 | 17.07554955 | 6.93e-06 | 0.71411284 | 0.71411284 | 1 | 1 | 1 | 1 | 20.77538805 | 2388.1 | 346.2330718 | 1.214399255 | 174.058071 | 0 | -0.084 | 1.290193396 | -1.27375 | 1.904402383 | 0.48525 | 0.699999955 | 1.635 | 0.153801821 | 8.80475 | 2.951502149 | 91.29395 | 35.02701627 | 6.425 | 4.206468234 | 665.5 | 32.9644733 | 8.0925 | 11.66767731 | 44.575 | 64.29459056 | 49.35 | 22.12639826 | 39.725 | 13.55357425 | 5.026852903 | 7.266421588 | 18.025 | 36.58448271 | 80.15 | 121.5854741 | -31.0625 | 51.97874415 | 172.5 | 23.53189325 | 3.495440729
246 | 0.05 | 0.2 | 0.6 | 0.1 | 0 | 0.025 | 0.025 | 5 | 28119 | 6 | 2435.367773 | 2597.478163 | 8.61277081 | 2.28e-07 | 24.41365971 | 25.51204753 | 1.06e-05 | 0.726795368 | 0.726795368 | 1 | 1 | 1 | 1 | 26.79018715 | 2374.875 | 344.0051735 | 1.192872052 | 162.11039 | 0 | -0.0555 | 1.30424873 | -1.365 | 1.928477379 | 0.522 | 0.712043538 | 1.6755 | 0.201766573 | 8.5065 | 2.604600305 | 87.0401 | 28.64711684 | 5.775 | 3.174015595 | 661.085 | 25.87424926 | 8.695 | 11.8549768 | 48.05 | 65.53584897 | 52.15 | 29.87352507 | 38.175 | 11.30461742 | 5.40209228 | 7.383746705 | 20.65 | 38.89122652 | 87.95 | 126.116801 | -33.65 | 52.93536153 | 175.25 | 32.32549304 | 3.360498562
927 | 0.1 | 0.075 | 0.675 | 0.05 | 0.05 | 0 | 0.05 | 4 | 15038 | 6 | 2435.079542 | 2597.346374 | 9.28973125 | 1.38e-08 | 24.51033213 | 35.62534501 | 1.47e-05 | 0.763098022 | 0.763098022 | 1 | 1 | 1 | 1 | 35.29211478 | 2395.925 | 362.8780365 | 1.139192135 | 162.266832 | 0 | -0.45425 | 1.707546321 | -1.045 | 2.023079336 | 0.32625 | 0.606311337 | 1.64725 | 0.217382008 | 8.831 | 3.000263988 | 94.2329 | 33.36626669 | 6.35 | 4.245880356 | 660.505 | 26.13165657 | 5.6825 | 10.55326697 | 31.7 | 58.89617984 | 49.125 | 31.33303967 | 41 | 12.76518703 | 3.303806441 | 6.158155941 | 19.05 | 41.6082624 | 44.925 | 94.12820712 | -12.9375 | 38.12679299 | 170.25 | 41.32115076 | 3.465648855
153 | 0.075 | 0.2 | 0.525 | 0 | 0 | 0.075 | 0.125 | 15 | 70245 | 5 | 2434.819997 | 2651.006477 | 9.805827857 | 2.53e-07 | 24.503374 | 18.93774772 | 7.81e-06 | 0.7341069 | 0.7341069 | 1 | 1 | 1 | 1 | 24.00950821 | 2461.55 | 496.6319538 | 1.308645284 | 216.18648 | 0 | -0.30725 | 1.496256976 | -1.15 | 1.956399755 | 0.4095 | 0.665822612 | 1.689 | 0.255888648 | 9.71375 | 4.505419341 | 99.105325 | 45.61696157 | 7.85 | 5.89724512 | 675.2675 | 45.75930172 | 6.9375 | 11.26782338 | 37.825 | 61.49101052 | 57.95 | 39.80072236 | 42.5 | 17.39396447 | 4.236643125 | 6.908478214 | 13.225 | 32.24553264 | 59.225 | 103.1681849 | -23 | 48.35131849 | 183.25 | 51.30241222 | 3.162208801
535 | 0.2 | 0.025 | 0.6 | 0.025 | 0.05 | 0.1 | 0 | 2 | 10023 | 6 | 2434.745063 | 2604.344891 | 8.967334355 | 1.69e-08 | 24.70761738 | 14.59061911 | 6.32e-06 | 0.726825146 | 0.726825146 | 1 | 1 | 1 | 1 | 22.28980509 | 2346.475 | 393.1492711 | 1.192872052 | 169.599828 | 0 | -1.06025 | 2.2332493 | -1.37875 | 2.43687524 | 0.351 | 0.608460352 | 1.57775 | 0.116565164 | 8.78025 | 3.337440252 | 96.0088 | 39.77105309 | 6.875 | 4.975879319 | 665.425 | 32.33184769 | 6.445 | 11.16801124 | 36.225 | 62.78116258 | 44.175 | 15.44326309 | 41.525 | 15.18220587 | 3.463070959 | 6.015100657 | 27.725 | 50.4256817 | 34.075 | 70.06938971 | -3.175 | 25.36793005 | 159.25 | 31.09561866 | 3.604980192
780 | 0.15 | 0.15 | 0.5 | 0.075 | 0 | 0.125 | 0 | 28 | 92585 | 5 | 2434.432303 | 2626.23397 | 9.240382371 | 1.95e-08 | 24.59595587 | 14.98711696 | 6.01e-06 | 0.635288093 | 0.635288093 | 1 | 1 | 1 | 1 | 20.21731398 | 2349.05 | 409.9670688 | 1.369909816 | 191.801667 | 0 | -0.6615 | 2.063016663 | -1.69875 | 2.313209013 | 0.54675 | 0.707055116 | 1.625 | 0.157543645 | 8.72275 | 3.424793415 | 91.08935 | 39.17634864 | 6.675 | 4.681813217 | 668.9525 | 35.82048288 | 9.4575 | 12.21881515 | 52.575 | 67.96833362 | 50.275 | 22.16527408 | 39.525 | 15.12115654 | 5.561356798 | 7.218718844 | 29.325 | 47.91940499 | 77.1 | 113.5283665 | -23.8875 | 48.95348398 | 167.75 | 30.5358396 | 3.336648434
461 | 0.15 | 0.025 | 0.65 | 0.05 | 0.075 | 0 | 0.05 | 4 | 14589 | 6 | 2433.970901 | 2586.078065 | 9.093985805 | 1.67e-08 | 24.58767892 | 35.02061266 | 1.51e-05 | 0.743830826 | 0.743830826 | 1 | 1 | 1 | 1 | 35.12660982 | 2377.725 | 382.8003388 | 1.150642144 | 152.107164 | 0 | -0.75625 | 2.013480429 | -1.17 | 2.236844876 | 0.31875 | 0.592136756 | 1.63525 | 0.225010972 | 8.869 | 3.172957453 | 96.21875 | 36.06364294 | 6.625 | 4.635124054 | 661.06 | 26.00812181 | 5.7425 | 10.66517434 | 32.35 | 60.08142392 | 48.775 | 31.44478295 | 41.725 | 13.72222194 | 3.16729363 | 5.89656363 | 24.2 | 47.38100885 | 36.925 | 81.55316901 | -6.3625 | 29.55904842 | 166.25 | 44.25423709 | 3.408508457
503 | 0.3 | 0 | 0.5 | 0 | 0 | 0.125 | 0.075 | 33 | 95283 | 4 | 2433.788471 | 2597.450634 | 9.162545961 | 2.57e-07 | 24.73613558 | 14.35403092 | 6.16e-06 | 0.700096986 | 0.700096986 | 1 | 1 | 1 | 1 | 23.09213498 | 2372.675 | 537.4825294 | 1.161965662 | 163.662163 | 0 | -1.653 | 2.524999208 | -1.8 | 2.749545417 | 0.414 | 0.632395446 | 1.6265 | 0.212008844 | 9.16 | 4.619182828 | 97.21985 | 46.68069005 | 7.575 | 5.919828967 | 676.565 | 44.0438733 | 7.83 | 11.96052256 | 44.1 | 67.36386272 | 52.9 | 32.30464363 | 41.775 | 17.81500421 | 4.026100236 | 6.149969696 | 36.9 | 56.36568105 | 29.7 | 45.36749938 | 3.6 | 5.499090834 | 166.25 | 51.46297213 | 3.142722117
719 | 0.175 | 0.05 | 0.575 | 0 | 0.025 | 0.075 | 0.1 | 6 | 55020 | 6 | 2433.246909 | 2625.251739 | 9.784889021 | 1.49e-08 | 24.61911526 | 16.82336643 | 7.04e-06 | 0.751502797 | 0.751502797 | 1 | 1 | 1 | 1 | 25.75131407 | 2435.975 | 491.5144702 | 1.289753287 | 192.00483 | 0 | -0.93775 | 2.10895411 | -1.225 | 2.326343698 | 0.318 | 0.590923853 | 1.652 | 0.242344796 | 9.52725 | 4.376016446 | 100.762275 | 44.41523423 | 7.7 | 5.857473858 | 673.33 | 42.86864355 | 5.8125 | 10.79013873 | 32.425 | 60.23283469 | 53.925 | 36.6513216 | 43.25 | 16.85341212 | 3.156087988 | 5.882144711 | 22.525 | 46.47794504 | 30.275 | 64.44105349 | -3.875 | 26.91090625 | 173.75 | 52.33008217 | 3.222067687
538 | 0.2 | 0.125 | 0.425 | 0.05 | 0 | 0.2 | 0 | 28 | 91122 | 5 | 2432.701271 | 2641.0439 | 9.656848463 | 2.02e-08 | 24.71332042 | 10.92437343 | 4.41e-06 | 0.616612807 | 0.616612807 | 1 | 1 | 1 | 1 | 18.28202504 | 2359.625 | 465.5010573 | 1.417150068 | 208.342629 | 0 | -0.97875 | 2.28345373 | -1.82 | 2.466774209 | 0.54075 | 0.699376106 | 1.59975 | 0.136060419 | 9.146 | 4.114338221 | 96.4137 | 46.52239236 | 7.65 | 5.694514905 | 676.68 | 42.76289981 | 9.5375 | 12.32151954 | 53.1 | 68.64939912 | 50.625 | 19.65539048 | 41.4 | 17.81544274 | 5.453369369 | 7.081765268 | 32.35 | 50.7988927 | 67.775 | 103.0488931 | -17.7125 | 45.11885519 | 165.75 | 32.77861345 | 3.274074074
724 | 0.15 | 0.125 | 0.35 | 0 | 0.025 | 0.35 | 0 | 27 | 87065 | 5 | 2432.243529 | 2686.204687 | 11.09517748 | 1.56e-08 | 24.86005494 | 9.060577998 | 3.74e-06 | 0.726010952 | 0.726010952 | 1 | 1 | 1 | 1 | 15.88469336 | 2467.675 | 491.7516847 | 1.371595664 | 253.961158 | 0 | -0.76025 | 2.00278492 | -1.3375 | 2.267673643 | 0.39825 | 0.647818985 | 1.55225 | 0.064206211 | 10.5985 | 4.747452238 | 113.85965 | 54.60375487 | 10.075 | 6.87163554 | 691.23 | 51.25918552 | 7.0275 | 11.41477086 | 38.8 | 63.09049057 | 50.675 | 13.88594163 | 47.875 | 20.73184447 | 4.031873909 | 6.585210245 | 20.95 | 43.36412688 | 47.225 | 87.32167185 | -13.1375 | 40.42322778 | 168.75 | 30.91823895 | 3.330044401
181 | 0.2 | 0 | 0.575 | 0.025 | 0.075 | 0.075 | 0.05 | 8 | 58493 | 6 | 2431.889436 | 2604.859924 | 9.377543196 | 2.99e-07 | 24.70800298 | 17.40973595 | 7.63e-06 | 0.725180594 | 0.725180594 | 1 | 1 | 1 | 1 | 24.68389252 | 2388.3 | 441.0757985 | 1.270632769 | 172.970488 | 0 | -1.0735 | 2.225333177 | -1.29125 | 2.421928145 | 0.31275 | 0.580594469 | 1.61 | 0.211754575 | 9.29225 | 3.891327208 | 101.5431 | 43.30717722 | 7.6 | 5.664803615 | 668.7875 | 36.66005447 | 5.8225 | 10.81021479 | 32.875 | 61.02507169 | 49.125 | 29.74658594 | 43.6 | 16.39481625 | 3.059306201 | 5.682772452 | 27.225 | 50.59865981 | 27.6 | 60.26640855 | -0.1875 | 17.22123961 | 164.25 | 45.76502486 | 3.34351145
768 | 0.1 | 0.2 | 0.475 | 0.075 | 0 | 0.1 | 0.05 | 5 | 22122 | 6 | 2431.621948 | 2628.292073 | 9.265566863 | 3.09e-07 | 24.5225807 | 17.03118314 | 7.02e-06 | 0.665841154 | 0.665841154 | 1 | 1 | 1 | 1 | 21.68760391 | 2394.9 | 445.4384806 | 1.480070478 | 196.670125 | 0 | -0.3595 | 1.749405542 | -1.57375 | 2.138340113 | 0.55425 | 0.716585262 | 1.67 | 0.221449769 | 9.13525 | 3.870184742 | 93.5887 | 41.76002501 | 7.125 | 5.14872557 | 671.73 | 39.72586815 | 9.3975 | 12.13963524 | 51.925 | 67.11906864 | 55.8 | 32.55472316 | 40.425 | 16.04663127 | 5.697869609 | 7.389836474 | 24.175 | 42.8409194 | 85.1 | 120.2293225 | -30.4625 | 52.40138208 | 176.5 | 40.96034668 | 3.163082437
853 | 0.125 | 0.125 | 0.425 | 0.125 | 0.05 | 0.15 | 0 | 2 | 9848 | 6 | 2431.583475 | 2657.088361 | 10.1244876 | 1.7e-08 | 24.6275097 | 11.46407524 | 4.59e-06 | 0.690025939 | 0.690025939 | 1 | 1 | 1 | 1 | 19.65564417 | 2392.05 | 405.1679251 | 1.577803286 | 225.504886 | 0 | -0.48 | 1.939632697 | -1.64375 | 2.234871011 | 0.5475 | 0.70782678 | 1.63625 | 0.210827981 | 9.4065 | 3.657291723 | 99.896925 | 44.21497772 | 7.75 | 5.526074556 | 673.4675 | 38.20674932 | 9.3875 | 12.12965761 | 52.5 | 67.85646616 | 54.375 | 27.09860467 | 42.85 | 16.85163197 | 5.572562441 | 7.226744276 | 31 | 48.56181628 | 83.75 | 121.507973 | -26.375 | 49.46131696 | 170.25 | 35.03480412 | 3.131034483
226 | 0 | 0.225 | 0.525 | 0.05 | 0.025 | 0.1 | 0.075 | 3 | 11989 | 6 | 2431.116081 | 2660.236704 | 10.39865566 | 1.56e-08 | 24.47835539 | 16.34601329 | 6.51e-06 | 0.705790877 | 0.705790877 | 1 | 1 | 1 | 1 | 21.63708489 | 2475.5 | 413.5502992 | 1.340446928 | 229.120623 | 0 | 0.17625 | 0.311638312 | -0.97 | 1.575269818 | 0.41775 | 0.678404332 | 1.67425 | 0.23861986 | 9.8255 | 3.945020247 | 101.38035 | 43.62720627 | 7.9 | 5.686826883 | 673.3325 | 42.78811393 | 6.8075 | 11.05444226 | 37.1 | 60.24732359 | 56.25 | 35.40815584 | 43.45 | 16.58455607 | 4.384361578 | 7.122576329 | 9.75 | 23.37065468 | 73.875 | 120.4280257 | -32.0625 | 52.15999275 | 182.75 | 41.10884941 | 3.248888889
989 | 0.2 | 0.075 | 0.6 | 0.025 | 0 | 0 | 0.1 | 19 | 82164 | 5 | 2431.00537 | 2574.322363 | 8.687151266 | 2.59e-07 | 24.52932324 | 35.53766936 | 1.5e-05 | 0.719718114 | 0.719718114 | 1 | 1 | 1 | 1 | 35.73660865 | 2370.825 | 483.2909521 | 1.14513349 | 143.316993 | 0 | -1.03375 | 2.248763758 | -1.55375 | 2.457167767 | 0.4275 | 0.65399828 | 1.68025 | 0.244841658 | 8.68025 | 3.902224678 | 89.9204 | 36.82380586 | 6.325 | 4.579233014 | 665.945 | 35.1192821 | 7.69 | 11.75274011 | 42.925 | 65.64274046 | 54.225 | 37.82888281 | 39.175 | 14.21599012 | 4.270600476 | 6.555787242 | 28.725 | 50.06295412 | 47.025 | 84.9324695 | -9.15 | 35.83158523 | 172.75 | 52.63019571 | 3.185799908
168 | 0.025 | 0.25 | 0.525 | 0.05 | 0 | 0.075 | 0.075 | 5 | 47212 | 6 | 2430.744494 | 2630.019127 | 9.496784116 | 2.92e-07 | 24.45031593 | 19.05928427 | 7.79e-06 | 0.681399302 | 0.681399302 | 1 | 1 | 1 | 1 | 22.74815802 | 2433.7 | 429.8512068 | 1.315409699 | 199.274633 | 0 | 0.05175 | 0.944208366 | -1.2075 | 1.780609095 | 0.4905 | 0.707311636 | 1.6835 | 0.230418641 | 9.34175 | 3.862049901 | 94.864575 | 41.09914555 | 7.2 | 5.177837386 | 670.5875 | 40.54020343 | 8.0825 | 11.65102758 | 44.125 | 63.6259332 | 56.05 | 35.18945154 | 40.95 | 15.76538931 | 5.12363469 | 7.397686191 | 13.325 | 29.18765792 | 82.825 | 122.5662856 | -34.75 | 53.86754589 | 181.75 | 41.16354577 | 3.2426405
869 | 0.05 | 0.15 | 0.5 | 0.05 | 0.05 | 0.2 | 0 | 2 | 3933 | 6 | 2430.642376 | 2659.214479 | 10.7679024 | 1.38e-08 | 24.65384418 | 9.070873161 | 3.64e-06 | 0.731113099 | 0.731113099 | 1 | 1 | 1 | 1 | 17.22832986 | 2454.6 | 377.8997751 | 1.402389012 | 228.572103 | 0 | -0.139 | 1.267201247 | -1.0075 | 1.813441135 | 0.372 | 0.644993023 | 1.5945 | 0.149882454 | 9.932 | 3.767551725 | 106.39965 | 45.831617 | 8.45 | 5.98727818 | 675.965 | 43.11211286 | 6.245 | 10.8213897 | 34.4 | 59.63673365 | 49.55 | 20.30141621 | 45.35 | 17.33861298 | 3.844084009 | 6.67973719 | 14.4 | 34.06376374 | 59.4 | 109.0460453 | -22.5 | 46.67547536 | 171.5 | 27.06935537 | 3.461150353
806 | 0.1 | 0.175 | 0.55 | 0.025 | 0 | 0.05 | 0.1 | 5 | 29938 | 6 | 2430.510022 | 2620.359487 | 9.326654584 | 2.86e-07 | 24.49448523 | 21.2181775 | 8.79e-06 | 0.699364725 | 0.699364725 | 1 | 1 | 1 | 1 | 25.92154735 | 2422.025 | 472.3365584 | 1.336355597 | 189.849465 | 0 | -0.42975 | 1.712592315 | -1.30375 | 2.092139679 | 0.4425 | 0.676988737 | 1.68425 | 0.243966058 | 9.24525 | 4.12268601 | 94.6301 | 41.50623855 | 7.125 | 5.282932424 | 670.6 | 40.88292431 | 7.57 | 11.56884177 | 41.625 | 63.66776559 | 56.075 | 37.68447127 | 40.875 | 15.90312469 | 4.543626097 | 6.974629502 | 18.425 | 38.97491982 | 63.025 | 105.7389445 | -22.3 | 47.79079409 | 179.25 | 48.85629437 | 3.196611681
808 | 0.15 | 0.05 | 0.6 | 0 | 0.05 | 0.15 | 0 | 27 | 88141 | 5 | 2429.630841 | 2615.639011 | 9.577369704 | 1.53e-08 | 24.72455779 | 11.88858123 | 5.1e-06 | 0.753941869 | 0.753941869 | 1 | 1 | 1 | 1 | 19.14625406 | 2396.1 | 392.9613085 | 1.175204597 | 186.00817 | 0 | -0.8 | 1.981933399 | -1.075 | 2.20383189 | 0.2835 | 0.56774356 | 1.5625 | 0.071963532 | 9.2855 | 3.632040026 | 101.53775 | 42.97454395 | 7.6 | 5.589275445 | 669.7 | 38.44444043 | 5.16 | 10.32261595 | 28.75 | 57.55508231 | 43.6 | 11.2 | 43.6 | 16.28619047 | 2.820579635 | 5.665881583 | 19.45 | 43.71552928 | 27.8 | 63.65029458 | -4.175 | 26.79891556 | 162 | 28.21347196 | 3.71559633
783 | 0.075 | 0.175 | 0.6 | 0.025 | 0 | 0.1 | 0.025 | 5 | 38534 | 6 | 2429.449086 | 2605.196091 | 9.195507579 | 1.56e-08 | 24.53986658 | 16.4880354 | 6.82e-06 | 0.729698791 | 0.729698791 | 1 | 1 | 1 | 1 | 21.30525723 | 2398.375 | 388.8229473 | 1.220487522 | 175.747005 | 0 | -0.292 | 1.50777684 | -1.15375 | 1.961038867 | 0.408 | 0.663359631 | 1.62375 | 0.152129673 | 8.95 | 3.406408666 | 93.338225 | 37.97701441 | 6.725 | 4.727512559 | 667.035 | 36.60487365 | 6.9175 | 11.23658951 | 37.95 | 61.69114604 | 48.25 | 23.54224926 | 40.475 | 14.59963613 | 4.208117744 | 6.861421548 | 15.35 | 35.27998724 | 60.55 | 106.0261642 | -22.6 | 47.61186827 | 171.75 | 30.8939719 | 3.559585492
231 | 0.275 | 0.05 | 0.375 | 0 | 0 | 0.3 | 0 | 59 | 97804 | 4 | 2429.138889 | 2624.805273 | 9.796997238 | 2.57e-07 | 24.88808565 | 11.11644836 | 4.78e-06 | 0.725723112 | 0.725723112 | 1 | 1 | 1 | 1 | 16.90728317 | 2388.175 | 525.0208038 | 1.233810075 | 195.666384 | 0 | -1.48875 | 2.479253101 | -1.825 | 2.67990205 | 0.456 | 0.657889808 | 1.555 | 0.044833024 | 9.75175 | 4.80076186 | 104.835275 | 53.18933833 | 8.925 | 6.60828079 | 686.5525 | 48.8180806 | 8.4225 | 12.1406237 | 47.125 | 67.96697268 | 49.4 | 13.12592854 | 44.475 | 20.26325184 | 4.4981214 | 6.506762517 | 34.825 | 54.47654885 | 40.175 | 66.59800579 | -2.675 | 27.32136298 | 162 | 34.6554469 | 3.279352227
643 | 0.025 | 0.225 | 0.6 | 0.05 | 0 | 0.05 | 0.05 | 5 | 17944 | 6 | 2429.048671 | 2606.071448 | 9.061910544 | 2.5e-07 | 24.43667944 | 21.43787199 | 8.85e-06 | 0.721744298 | 0.721744298 | 1 | 1 | 1 | 1 | 24.54879094 | 2410.75 | 380.2696905 | 1.183699549 | 177.022777 | 0 | 0.0385 | 0.941117819 | -1.12 | 1.751563587 | 0.45225 | 0.691250633 | 1.66625 | 0.202394263 | 8.93425 | 3.277703379 | 91.439225 | 35.30271182 | 6.475 | 4.353087984 | 664.9475 | 34.29593261 | 7.46 | 11.39830689 | 40.775 | 62.31993561 | 51.975 | 31.05679274 | 39.775 | 13.64274074 | 4.719869931 | 7.223515906 | 12.825 | 29.24028685 | 76.35 | 119.90049 | -31.7625 | 52.37759391 | 177.75 | 35.4603652 | 3.41991342
82 | 0.075 | 0.2 | 0.475 | 0 | 0 | 0.25 | 0 | 59 | 97425 | 4 | 2428.660512 | 2640.560362 | 10.57372965 | 1.7e-08 | 24.6889307 | 8.646071082 | 3.42e-06 | 0.661729468 | 0.661729468 | 1 | 1 | 1 | 1 | 15.95136494 | 2437.925 | 429.8337113 | 1.216340436 | 211.89985 | 0 | -0.30725 | 1.496256976 | -1.15 | 1.956399755 | 0.4095 | 0.665822612 | 1.5765 | 0.048966826 | 9.79275 | 4.156822096 | 103.146275 | 48.346738 | 8.425 | 6.111004418 | 679.5875 | 47.0414136 | 6.9375 | 11.26782338 | 37.825 | 61.49101052 | 48 | 12.6154667 | 43.975 | 18.41261456 | 4.236643125 | 6.908478214 | 13.225 | 32.24553264 | 59.225 | 103.1681849 | -23 | 48.35131849 | 171 | 22.6715681 | 3.5625
888 | 0.125 | 0.075 | 0.5 | 0.05 | 0.075 | 0.175 | 0 | 2 | 3121 | 6 | 2428.474299 | 2645.67131 | 10.21238305 | 1.67e-08 | 24.72745433 | 11.09984285 | 4.66e-06 | 0.725842963 | 0.725842963 | 1 | 1 | 1 | 1 | 18.1907395 | 2416.85 | 398.5784459 | 1.4498501 | 217.197011 | 0 | -0.592 | 1.878988026 | -1.195 | 2.157973586 | 0.36075 | 0.625717139 | 1.58275 | 0.156204793 | 9.72775 | 3.798306522 | 106.107525 | 46.01871782 | 8.35 | 5.993955288 | 673.995 | 40.70140016 | 6.335 | 10.97999431 | 35.375 | 61.33909337 | 48.35 | 20.3132346 | 45.25 | 17.39791654 | 3.639314794 | 6.332143683 | 22.125 | 44.52930917 | 47.4 | 94.21592222 | -12.6375 | 38.27433662 | 165.5 | 32.32259272 | 3.422957601
812 | 0.15 | 0.1 | 0.6 | 0.075 | 0.025 | 0 | 0.05 | 4 | 15070 | 6 | 2428.415086 | 2588.522054 | 8.756069464 | 1.71e-08 | 24.50409551 | 33.04198294 | 1.37e-05 | 0.710678718 | 0.710678718 | 1 | 1 | 1 | 1 | 32.24667368 | 2351.05 | 402.7356422 | 1.257600519 | 160.106968 | 0 | -0.688 | 2.050909798 | -1.52375 | 2.302688307 | 0.47025 | 0.678735911 | 1.6665 | 0.225516629 | 8.48825 | 3.089868838 | 88.86835 | 32.57808972 | 6 | 3.834057903 | 661.455 | 26.32810238 | 8.2125 | 11.84474963 | 45.875 | 66.19297074 | 51.9 | 32.90349526 | 38.85 | 12.66797142 | 4.753827282 | 6.884594321 | 28.325 | 48.31065488 | 64.15 | 106.6012547 | -17.9125 | 43.95663879 | 170 | 43.47413024 | 3.275529865
274 | 0.225 | 0.1 | 0.35 | 0 | 0 | 0.3 | 0.025 | 15 | 73427 | 5 | 2428.369268 | 2652.273675 | 10.30434416 | 1.65e-08 | 24.8411966 | 10.80925786 | 4.53e-06 | 0.714690731 | 0.714690731 | 1 | 1 | 1 | 1 | 17.26754719 | 2423.9 | 535.1571171 | 1.386732428 | 223.904407 | 0 | -1.18675 | 2.334681335 | -1.7 | 2.536730179 | 0.4635 | 0.669139559 | 1.5785 | 0.133707704 | 10.09925 | 4.942786354 | 107.262375 | 54.39352818 | 9.35 | 6.762211177 | 689.105 | 50.45936459 | 8.3625 | 12.05578051 | 46.475 | 67.06488929 | 52.625 | 21.65258356 | 45.35 | 20.71539283 | 4.63463421 | 6.717739971 | 29.675 | 50.63022195 | 48.175 | 81.19417698 | -9.25 | 37.07913834 | 168 | 39.69886648 | 3.19239905
589 | 0.2 | 0.075 | 0.55 | 0 | 0 | 0.125 | 0.05 | 15 | 71775 | 5 | 2427.445256 | 2601.208161 | 9.246774285 | 1.51e-08 | 24.66543431 | 14.27364667 | 6.03e-06 | 0.749822926 | 0.749822926 | 1 | 1 | 1 | 1 | 21.50362276 | 2387.425 | 477.5829188 | 1.254684777 | 173.762905 | 0 | -1.06225 | 2.228163467 | -1.4625 | 2.445371904 | 0.39075 | 0.635422645 | 1.61575 | 0.175126918 | 9.1155 | 4.163315956 | 96.3031 | 43.68813538 | 7.3 | 5.53714728 | 672.8575 | 41.90028572 | 7.0875 | 11.51130287 | 39.45 | 64.12641811 | 49.9 | 27.35397595 | 41.5 | 16.69431041 | 3.895361099 | 6.356913803 | 26.1 | 48.72976503 | 39.225 | 73.84222623 | -6.5625 | 32.50772745 | 168 | 42.61455151 | 3.366733467
312 | 0.075 | 0.175 | 0.625 | 0.075 | 0 | 0.05 | 0 | 28 | 92386 | 5 | 2427.368367 | 2589.251288 | 8.473558642 | 2.2e-07 | 24.47546041 | 20.71657431 | 8.67e-06 | 0.750270593 | 0.750270593 | 1 | 1 | 1 | 1 | 24.62628429 | 2355.05 | 326.5785472 | 1.137098585 | 161.882921 | 0 | -0.235 | 1.538963937 | -1.33625 | 2.014292292 | 0.4815 | 0.694775323 | 1.63775 | 0.151731465 | 8.3605 | 2.391881007 | 86.814875 | 28.48666055 | 5.7 | 3.0757113 | 660.2525 | 24.65520216 | 8.1225 | 11.71231163 | 44.9 | 64.77684772 | 47.725 | 21.78644934 | 38.1 | 11.25344392 | 4.958596498 | 7.173844755 | 20.6 | 40.08977426 | 76.15 | 118.2210958 | -27.775 | 50.41638499 | 169.75 | 24.54460226 | 3.55683604
406 | 0.15 | 0.05 | 0.45 | 0 | 0.075 | 0.225 | 0.05 | 6 | 56450 | 6 | 2427.197398 | 2678.531093 | 10.85788431 | 1.7e-08 | 24.80834302 | 11.12074139 | 4.74e-06 | 0.730853031 | 0.730853031 | 1 | 1 | 1 | 1 | 17.44271687 | 2477.75 | 478.5106974 | 1.473362073 | 251.333695 | 0 | -0.8 | 1.981933399 | -1.075 | 2.20383189 | 0.2835 | 0.56774356 | 1.5855 | 0.195588215 | 10.544 | 4.57911225 | 114.82735 | 51.17342122 | 9.725 | 6.771216656 | 683.9225 | 48.58547873 | 5.16 | 10.32261595 | 28.75 | 57.55508231 | 51.875 | 28.18526876 | 48.425 | 19.29104391 | 2.820579635 | 5.665881583 | 19.45 | 43.71552928 | 27.8 | 63.65029458 | -4.175 | 26.79891556 | 169.75 | 44.69270075 | 3.272289157
824 | 0.075 | 0.15 | 0.425 | 0.05 | 0.05 | 0.25 | 0 | 2 | 1993 | 6 | 2427.187055 | 2676.056236 | 11.0992884 | 1.53e-08 | 24.71569569 | 8.428405772 | 3.37e-06 | 0.707639058 | 0.707639058 | 1 | 1 | 1 | 1 | 16.6335753 | 2461.375 | 417.1425229 | 1.48864295 | 248.869181 | 0 | -0.27675 | 1.519056265 | -1.1575 | 1.965659876 | 0.4065 | 0.660884067 | 1.588 | 0.151462867 | 10.23425 | 4.11803405 | 109.675875 | 49.39318865 | 9.125 | 6.368624263 | 681.5775 | 46.40422657 | 6.8975 | 11.20523287 | 38.075 | 61.89038193 | 51.25 | 20.46796277 | 46.475 | 18.70292424 | 4.179592362 | 6.813920507 | 17.475 | 37.95456988 | 61.875 | 108.7929657 | -22.2 | 46.85733667 | 171.5 | 29.45759664 | 3.346341463
453 | 0.1 | 0.225 | 0.325 | 0.05 | 0 | 0.3 | 0 | 28 | 90144 | 5 | 2426.970785 | 2672.468834 | 11.2009803 | 2.06e-08 | 24.72123179 | 7.894008874 | 3.01e-06 | 0.565878503 | 0.565878503 | 1 | 1 | 1 | 1 | 17.30234568 | 2437.825 | 474.1247139 | 1.442136593 | 245.498049 | 0 | -0.37475 | 1.738894746 | -1.57 | 2.134824349 | 0.55575 | 0.718560671 | 1.59875 | 0.138711706 | 10.115 | 4.511079693 | 105.5256 | 52.59091002 | 9.15 | 6.459682655 | 686.78 | 49.10922113 | 9.4175 | 12.16447466 | 51.8 | 66.96125746 | 54.025 | 19.73637188 | 44.7 | 20.06389793 | 5.72639499 | 7.427829913 | 22.05 | 40.84051297 | 83.775 | 117.9926878 | -30.8625 | 53.01485493 | 173.75 | 28.60834668 | 3.216103656
291 | 0 | 0.175 | 0.6 | 0 | 0.05 | 0.15 | 0.025 | 13 | 67071 | 5 | 2426.956364 | 2644.858503 | 10.70183617 | 1.12e-08 | 24.59166461 | 10.62519055 | 4.25e-06 | 0.764467555 | 0.764467555 | 1 | 1 | 1 | 1 | 18.577149 | 2470.2 | 353.9163178 | 1.1380916 | 217.902139 | 0 | 0.09275 | 0.201382565 | -0.6125 | 1.329884863 | 0.26775 | 0.581349669 | 1.59425 | 0.14340306 | 9.8555 | 3.629658352 | 105.32145 | 43.47120173 | 8.125 | 5.805977523 | 671.4925 | 41.86433678 | 4.3575 | 9.461180886 | 23.45 | 50.91559191 | 46.9 | 21.46019571 | 45.025 | 16.41262852 | 2.826353308 | 6.136693034 | 3.5 | 7.599342077 | 45.325 | 98.41147989 | -20.9125 | 45.40606891 | 173.25 | 28.49451702 | 3.694029851
434 | 0.275 | 0 | 0.35 | 0 | 0.05 | 0.3 | 0.025 | 14 | 67592 | 5 | 2426.187723 | 2658.822883 | 10.44685157 | 2.5e-07 | 24.94782254 | 11.66409359 | 5.08e-06 | 0.675454645 | 0.675454645 | 1 | 1 | 1 | 1 | 17.09284517 | 2427.95 | 538.8495129 | 1.325658835 | 232.63516 | 0 | -1.51525 | 2.460293669 | -1.65 | 2.679085665 | 0.3795 | 0.616189703 | 1.5575 | 0.145340118 | 10.37875 | 4.984438879 | 113.486025 | 55.07070802 | 9.95 | 6.974775982 | 689.88 | 49.9233172 | 7.1775 | 11.65402264 | 40.425 | 65.63759879 | 51.625 | 22.22575927 | 47.75 | 20.88510235 | 3.690591883 | 5.992370793 | 33.825 | 54.92125613 | 27.225 | 44.20491347 | 3.3 | 5.35817133 | 163 | 43.37049688 | 3.157384988
534 | 0.1 | 0.075 | 0.65 | 0 | 0.05 | 0.075 | 0.05 | 6 | 56210 | 6 | 2426.036099 | 2615.826708 | 9.773705998 | 1.34e-08 | 24.60411212 | 16.15545122 | 6.76e-06 | 0.776038664 | 0.776038664 | 1 | 1 | 1 | 1 | 24.7081478 | 2429.125 | 395.9366229 | 1.198380707 | 189.790609 | 0 | -0.51125 | 1.672034969 | -0.8625 | 1.942895713 | 0.25275 | 0.549658928 | 1.61175 | 0.185524762 | 9.3555 | 3.635427038 | 100.684 | 40.4411768 | 7.35 | 5.383075329 | 667.0625 | 36.97607123 | 4.4775 | 9.724903277 | 24.75 | 53.80555269 | 47.35 | 27.45865073 | 43.35 | 15.30285921 | 2.553327687 | 5.572627039 | 13.8 | 36.77580727 | 29.325 | 71.77199576 | -7.7625 | 32.01815647 | 169.5 | 39.93432108 | 3.579725449
633 | 0.025 | 0.3 | 0.35 | 0.05 | 0 | 0.225 | 0.05 | 5 | 15973 | 6 | 2425.526371 | 2671.128083 | 11.02228102 | 2.11e-08 | 24.58331645 | 11.84677601 | 4.53e-06 | 0.574924728 | 0.574924728 | 1 | 1 | 1 | 1 | 18.67772034 | 2462.725 | 473.2145384 | 1.456047146 | 245.601712 | 0 | 0.07825 | 0.949804947 | -1.3825 | 1.824779096 | 0.567 | 0.732417913 | 1.651 | 0.211113713 | 10.16375 | 4.496105919 | 103.699625 | 51.19139954 | 8.925 | 6.326086863 | 683.915 | 49.03615783 | 9.3275 | 12.04456283 | 50.825 | 65.6497858 | 58.075 | 30.51342942 | 44.025 | 19.54416473 | 5.931164206 | 7.670773297 | 14.325 | 29.05631386 | 95.775 | 126.7425516 | -40.725 | 56.25621632 | 182.25 | 36.5025684 | 3.138183384
595 | 0.125 | 0.075 | 0.425 | 0.125 | 0.1 | 0.15 | 0 | 2 | 9590 | 6 | 2424.838448 | 2652.805088 | 10.33441146 | 1.85e-08 | 24.69662883 | 12.37762594 | 5.15e-06 | 0.696248877 | 0.696248877 | 1 | 1 | 1 | 1 | 19.56845162 | 2408.2 | 391.8500478 | 1.592615027 | 227.96664 | 0 | -0.5065 | 1.929245384 | -1.46875 | 2.219647706 | 0.471 | 0.679624161 | 1.61975 | 0.223220603 | 9.7665 | 3.669428123 | 106.274325 | 45.86182903 | 8.4 | 5.915234568 | 673.8475 | 38.01773262 | 8.1425 | 11.74533711 | 45.8 | 66.07049266 | 53.525 | 27.57896617 | 45.3 | 17.34243351 | 4.765032924 | 6.894321418 | 30 | 48.9821396 | 70.8 | 115.8082899 | -20.4 | 44.8540968 | 167.75 | 37.38231534 | 3.13404951
835 | 0.125 | 0.1 | 0.575 | 0.125 | 0.05 | 0 | 0.025 | 4 | 14809 | 6 | 2424.804862 | 2598.842396 | 9.046037342 | 1.63e-08 | 24.49204041 | 30.23794474 | 1.23e-05 | 0.712729255 | 0.712729255 | 1 | 1 | 1 | 1 | 30.54470919 | 2348.85 | 354.2647703 | 1.310324007 | 174.037534 | 0 | -0.49325 | 1.93449139 | -1.55625 | 2.228990453 | 0.50925 | 0.694922253 | 1.6695 | 0.232055489 | 8.523 | 2.64208554 | 90.012775 | 31.55003998 | 6.025 | 3.64340157 | 660.11 | 20.51239625 | 8.765 | 11.95526139 | 49.15 | 67.0531692 | 52.575 | 31.97021074 | 39.325 | 12.25232121 | 5.168797682 | 7.074021225 | 30.5 | 48.77499359 | 77.275 | 118.8688326 | -23.3875 | 47.30836177 | 169.5 | 39.74606899 | 3.223965763
297 | 0.05 | 0.125 | 0.625 | 0 | 0.05 | 0.125 | 0.025 | 6 | 52349 | 6 | 2424.729569 | 2629.458192 | 10.20840683 | 1.19e-08 | 24.61197415 | 11.84126115 | 4.85e-06 | 0.77802081 | 0.77802081 | 1 | 1 | 1 | 1 | 20.1160781 | 2444.6 | 365.5309016 | 1.205407867 | 204.728623 | 0 | -0.20925 | 1.228548712 | -0.7375 | 1.669533992 | 0.26025 | 0.565775961 | 1.59225 | 0.142907094 | 9.573 | 3.565729378 | 102.9666 | 41.97923498 | 7.725 | 5.585640071 | 669.165 | 39.28319965 | 4.4175 | 9.594135904 | 24.1 | 52.3845397 | 45.975 | 21.21024222 | 44.175 | 15.86645439 | 2.689840497 | 5.863038675 | 8.65 | 27.04861364 | 37.325 | 86.4986669 | -14.3375 | 39.83299316 | 170 | 31.22498999 | 3.697661773
63 | 0.05 | 0.25 | 0.45 | 0.075 | 0 | 0.125 | 0.05 | 5 | 22994 | 6 | 2424.67977 | 2634.784075 | 9.6030255 | 2.98e-07 | 24.50511399 | 16.47040355 | 6.72e-06 | 0.661433458 | 0.661433458 | 1 | 1 | 1 | 1 | 20.44512168 | 2420.5 | 438.8667224 | 1.459675511 | 210.104305 | 0 | -0.0575 | 1.29707122 | -1.44875 | 1.939796623 | 0.56175 | 0.725912831 | 1.672 | 0.221067863 | 9.41775 | 3.960511638 | 95.94355 | 43.76706519 | 7.525 | 5.431332709 | 674.0575 | 42.13855057 | 9.3375 | 12.05963697 | 51.275 | 66.2525424 | 56.725 | 32.43916422 | 41.275 | 16.77794311 | 5.83438242 | 7.55461402 | 19.025 | 36.35071354 | 93.1 | 126.0693857 | -37.0375 | 54.85348525 | 179.75 | 38.37235333 | 3.168796827
186 | 0.225 | 0.075 | 0.475 | 0 | 0 | 0.175 | 0.05 | 15 | 74230 | 5 | 2424.561927 | 2615.270744 | 9.548537824 | 1.6e-08 | 24.72702384 | 12.53054987 | 5.29e-06 | 0.729201576 | 0.729201576 | 1 | 1 | 1 | 1 | 19.53104224 | 2394.2 | 510.0934326 | 1.338307852 | 190.708817 | 0 | -1.2 | 2.326389907 | -1.6125 | 2.533494375 | 0.42525 | 0.650553562 | 1.60925 | 0.177262341 | 9.41775 | 4.537679191 | 99.579325 | 48.10364102 | 7.975 | 6.076543014 | 678.47 | 45.6641391 | 7.74 | 11.82647031 | 43.125 | 65.94664036 | 51.6 | 27.45614685 | 42.625 | 18.34487326 | 4.230869452 | 6.495118864 | 29.175 | 50.82169197 | 41.7 | 74.14452104 | -6.2625 | 32.62207602 | 168 | 44.17012565 | 3.255813953
271 | 0.2 | 0.025 | 0.4 | 0 | 0.075 | 0.275 | 0.025 | 6 | 52678 | 6 | 2424.370974 | 2670.080894 | 10.69065594 | 1.82e-08 | 24.90008931 | 11.37235518 | 4.95e-06 | 0.711654268 | 0.711654268 | 1 | 1 | 1 | 1 | 16.58350178 | 2454.85 | 495.4024904 | 1.422138535 | 245.70992 | 0 | -1.08875 | 2.212163181 | -1.2875 | 2.418386601 | 0.31425 | 0.583651812 | 1.55775 | 0.151318993 | 10.539 | 4.698691201 | 115.75335 | 53.06153838 | 10 | 6.884765791 | 686.785 | 49.17143251 | 5.8425 | 10.84469657 | 32.75 | 60.81231372 | 50.425 | 22.40857816 | 48.7 | 20.04769313 | 3.087831582 | 5.745207472 | 25.1 | 49.0488532 | 26.275 | 54.28489085 | -0.5875 | 19.63316311 | 165 | 41.29164564 | 3.272186415
397 | 0.125 | 0.125 | 0.475 | 0 | 0.025 | 0.2 | 0.05 | 6 | 56626 | 6 | 2423.476328 | 2657.918242 | 10.52348082 | 1.52e-08 | 24.69673016 | 10.58403741 | 4.33e-06 | 0.731907973 | 0.731907973 | 1 | 1 | 1 | 1 | 17.99007432 | 2454.15 | 475.3249178 | 1.437365794 | 234.441914 | 0 | -0.6225 | 1.855429532 | -1.1875 | 2.14967294 | 0.36375 | 0.631148507 | 1.60675 | 0.183431016 | 10.02225 | 4.476619532 | 106.325725 | 49.40153251 | 8.75 | 6.382593517 | 680.6225 | 47.54097963 | 6.375 | 11.04589856 | 35.125 | 60.92503078 | 52.025 | 27.71595885 | 45.2 | 18.7419316 | 3.696365556 | 6.43857505 | 17.875 | 40.26921125 | 44.75 | 87.22205856 | -13.4375 | 40.27983172 | 172.75 | 41.29088883 | 3.320518981
40 | 0.2 | 0.05 | 0.55 | 0 | 0.025 | 0.175 | 0 | 27 | 88350 | 5 | 2422.186624 | 2606.316439 | 9.432992215 | 1.58e-08 | 24.7509741 | 11.1280583 | 4.74e-06 | 0.729529873 | 0.729529873 | 1 | 1 | 1 | 1 | 18.46037878 | 2375.25 | 434.8976747 | 1.197726161 | 184.129815 | 0 | -1.0755 | 2.220217275 | -1.375 | 2.433490292 | 0.3525 | 0.611284508 | 1.5645 | 0.059200929 | 9.1655 | 3.904836712 | 99.3473 | 44.63106417 | 7.575 | 5.665189759 | 672.5975 | 40.80794339 | 6.465 | 11.20028013 | 36.1 | 62.58106742 | 44.875 | 11.56543882 | 42.675 | 16.99468667 | 3.491596341 | 6.07222422 | 25.6 | 48.89212616 | 32.75 | 65.12823888 | -3.575 | 27.01910204 | 161.25 | 29.93221509 | 3.593314763
364 | 0.175 | 0.05 | 0.55 | 0.1 | 0.075 | 0 | 0.05 | 4 | 14902 | 6 | 2421.962395 | 2592.330114 | 9.267211554 | 1.94e-08 | 24.57265477 | 29.6998384 | 1.23e-05 | 0.663323634 | 0.663323634 | 1 | 1 | 1 | 1 | 30.89571524 | 2350.625 | 407.2910929 | 1.357931753 | 170.367719 | 0 | -0.82375 | 2.185968535 | -1.59 | 2.390951693 | 0.465 | 0.670954544 | 1.6625 | 0.25250495 | 8.78725 | 3.287570522 | 94.195875 | 37.48462877 | 6.65 | 4.634382375 | 662.8075 | 26.36387099 | 8.2225 | 11.86101782 | 46.325 | 66.8241676 | 53.25 | 34.80571074 | 40.85 | 14.35191625 | 4.657045495 | 6.738039732 | 33.025 | 51.76315654 | 61.475 | 104.9973779 | -14.225 | 40.10095853 | 167.5 | 47.31543089 | 3.145539906
577 | 0.1 | 0.1 | 0.6 | 0.05 | 0.05 | 0.1 | 0 | 2 | 10264 | 6 | 2421.718971 | 2612.968207 | 9.600719571 | 1.41e-08 | 24.60727603 | 13.11137416 | 5.41e-06 | 0.750312865 | 0.750312865 | 1 | 1 | 1 | 1 | 21.47821786 | 2388.5 | 350.6670073 | 1.29684413 | 191.249236 | 0 | -0.441 | 1.713067132 | -1.1325 | 2.051479649 | 0.3645 | 0.632229982 | 1.6 | 0.147071411 | 9.0435 | 3.134056916 | 97.4415 | 38.73302292 | 7 | 4.91934955 | 665.47 | 32.6448633 | 6.305 | 10.92746425 | 35.05 | 60.77867636 | 46.3 | 19.4501928 | 42.1 | 14.75770985 | 3.707571199 | 6.450812088 | 19.55 | 41.49635526 | 51.4 | 99.56625935 | -15.925 | 41.52627933 | 166 | 28.35489376 | 3.585313175
1 | 0.1 | 0.075 | 0.55 | 0 | 0.075 | 0.175 | 0.025 | 6 | 52950 | 6 | 2420.833093 | 2645.986633 | 10.46227682 | 1.52e-08 | 24.73019987 | 11.00056598 | 4.65e-06 | 0.754599067 | 0.754599067 | 1 | 1 | 1 | 1 | 18.13596293 | 2453.4 | 408.4404975 | 1.344850549 | 225.15354 | 0 | -0.51125 | 1.672034969 | -0.8625 | 1.942895713 | 0.25275 | 0.549658928 | 1.57525 | 0.150847398 | 10.015 | 3.99801013 | 109.35465 | 46.65826068 | 8.7 | 6.245798588 | 675.165 | 43.57231661 | 4.4775 | 9.724903277 | 24.75 | 53.80555269 | 47.175 | 21.83333174 | 46.5 | 17.56843761 | 2.553327687 | 5.572627039 | 13.8 | 36.77580727 | 29.325 | 71.77199576 | -7.7625 | 32.01815647 | 167.5 | 35.75961409 | 3.550609433
678 | 0.05 | 0.2 | 0.45 | 0 | 0.025 | 0.25 | 0.025 | 6 | 53202 | 6 | 2420.591567 | 2671.477148 | 11.15948358 | 1.53e-08 | 24.68175367 | 8.393551098 | 3.31e-06 | 0.695344378 | 0.695344378 | 1 | 1 | 1 | 1 | 16.3689675 | 2475.675 | 440.152382 | 1.362020222 | 250.885581 | 0 | -0.1695 | 1.243163203 | -1 | 1.802775638 | 0.375 | 0.650211504 | 1.5895 | 0.139426504 | 10.28 | 4.341579782 | 108.6852 | 50.32310306 | 9.15 | 6.455811336 | 682.5275 | 48.88799949 | 6.285 | 10.88858462 | 34.15 | 59.20665081 | 50.725 | 21.82084726 | 46.05 | 19.09443636 | 3.901134772 | 6.778991776 | 10.15 | 27.08186663 | 56.75 | 103.3715991 | -23.3 | 48.17011522 | 174.5 | 31.38072657 | 3.440118285
608 | 0.1 | 0.175 | 0.6 | 0.075 | 0 | 0 | 0.05 | 19 | 82353 | 5 | 2420.541213 | 2579.367707 | 8.454401457 | 2.32e-07 | 24.43663523 | 34.36939621 | 1.43e-05 | 0.693167889 | 0.693167889 | 1 | 1 | 1 | 1 | 30.63128916 | 2355.075 | 391.2709028 | 1.185830163 | 158.826494 | 0 | -0.37275 | 1.744618852 | -1.48625 | 2.129318773 | 0.516 | 0.704208066 | 1.67925 | 0.215955869 | 8.38875 | 2.93002661 | 85.8334 | 29.58285096 | 5.725 | 3.301420149 | 660.87 | 26.46906874 | 8.775 | 11.96590469 | 48.575 | 66.27778191 | 52.475 | 32.69555589 | 37.675 | 11.67344743 | 5.294104851 | 7.247538605 | 23.675 | 43.00313215 | 78.625 | 117.6358125 | -27.475 | 50.61607329 | 173.75 | 40.16761755 | 3.311100524
706 | 0.1 | 0.2 | 0.525 | 0.075 | 0 | 0.025 | 0.075 | 5 | 49452 | 6 | 2420.51469 | 2599.048788 | 8.880276829 | 2.79e-07 | 24.45036525 | 24.89246818 | 1.02e-05 | 0.65163814 | 0.65163814 | 1 | 1 | 1 | 1 | 26.91748025 | 2378.025 | 442.5103664 | 1.371195587 | 178.534098 | 0 | -0.3595 | 1.749405542 | -1.57375 | 2.138340113 | 0.55425 | 0.716585262 | 1.6965 | 0.241490683 | 8.79625 | 3.633418286 | 89.25875 | 36.82943387 | 6.45 | 4.455053311 | 666.51 | 34.84110934 | 9.3975 | 12.13963524 | 51.925 | 67.11906864 | 56.55 | 36.58821532 | 38.85 | 14.26981079 | 5.697869609 | 7.389836474 | 24.175 | 42.8409194 | 85.1 | 120.2293225 | -30.4625 | 52.40138208 | 177.75 | 45.63373204 | 3.143236074
561 | 0.2 | 0 | 0.6 | 0 | 0.05 | 0.05 | 0.1 | 14 | 67480 | 5 | 2419.917396 | 2602.257881 | 9.506798072 | 2.56e-07 | 24.65493258 | 20.9950022 | 9.11e-06 | 0.750042587 | 0.750042587 | 1 | 1 | 1 | 1 | 29.04446072 | 2424.5 | 484.7672122 | 1.158214693 | 182.340485 | 0 | -1.102 | 2.204 | -1.2 | 2.4 | 0.276 | 0.552 | 1.644 | 0.248080632 | 9.465 | 4.278538886 | 101.673 | 43.69850799 | 7.65 | 5.824731753 | 670.995 | 40.45993667 | 5.22 | 10.44 | 29.4 | 58.8 | 52.65 | 36.83378205 | 43.65 | 16.53261927 | 2.684066824 | 5.368133648 | 24.6 | 49.2 | 19.8 | 39.6 | 2.4 | 4.8 | 170.5 | 53.89573267 | 3.238366572
609 | 0.15 | 0.05 | 0.625 | 0.075 | 0.075 | 0.025 | 0 | 2 | 373 | 6 | 2419.801505 | 2588.184659 | 8.842537315 | 1.72e-08 | 24.60479121 | 23.09393707 | 9.86e-06 | 0.725630103 | 0.725630103 | 1 | 1 | 1 | 1 | 28.46512185 | 2333.45 | 327.0992166 | 1.208868941 | 168.383154 | 0 | -0.7145 | 2.038386556 | -1.34875 | 2.278719144 | 0.39375 | 0.64010424 | 1.6095 | 0.176110051 | 8.51625 | 2.510164026 | 92.90015 | 33.70698342 | 6.25 | 4.029578142 | 658.6625 | 18.46765669 | 6.9675 | 11.32239788 | 39.175 | 63.66745146 | 45.675 | 21.99248451 | 40.45 | 12.95366743 | 3.946297765 | 6.432819625 | 27.325 | 48.6782228 | 51.2 | 97.48620415 | -11.9375 | 37.37013973 | 161.25 | 32.10821546 | 3.530377668
592 | 0.225 | 0.075 | 0.475 | 0 | 0 | 0.225 | 0 | 59 | 97097 | 4 | 2419.773225 | 2606.269328 | 9.480044655 | 1.65e-08 | 24.78470412 | 10.89394377 | 4.61e-06 | 0.712311016 | 0.712311016 | 1 | 1 | 1 | 1 | 17.35441836 | 2373.95 | 475.7736831 | 1.219123958 | 186.496103 | 0 | -1.2 | 2.326389907 | -1.6125 | 2.533494375 | 0.42525 | 0.650553562 | 1.56625 | 0.044591899 | 9.28775 | 4.284302445 | 99.434825 | 47.85400369 | 7.925 | 5.980750371 | 678.02 | 44.79602773 | 7.74 | 11.82647031 | 43.125 | 65.94664036 | 47 | 12.22292927 | 42.575 | 18.26045933 | 4.230869452 | 6.495118864 | 29.175 | 50.82169197 | 41.7 | 74.14452104 | -6.2625 | 32.62207602 | 162.5 | 31.04432315 | 3.457446809
275 | 0.05 | 0.15 | 0.525 | 0.025 | 0.05 | 0.2 | 0 | 2 | 3886 | 6 | 2419.739305 | 2647.606122 | 10.69615719 | 1.36e-08 | 24.66723094 | 8.911036026 | 3.59e-06 | 0.735894773 | 0.735894773 | 1 | 1 | 1 | 1 | 16.97554853 | 2450.95 | 376.9595436 | 1.336538228 | 227.866817 | 0 | -0.1675 | 1.250829225 | -0.91625 | 1.769476882 | 0.33525 | 0.622884369 | 1.5805 | 0.119476985 | 9.89125 | 3.773243424 | 106.32355 | 45.85142758 | 8.425 | 5.999531232 | 675.16 | 43.24936878 | 5.6425 | 10.47589823 | 30.925 | 57.45014687 | 47.5 | 16.94697613 | 45.325 | 17.34414527 | 3.468844633 | 6.459938399 | 11.775 | 30.87757074 | 51.6 | 101.6033464 | -19.9125 | 44.95037368 | 170 | 25.3968502 | 3.578947368
73 | 0.175 | 0.1 | 0.55 | 0 | 0 | 0.175 | 0 | 59 | 97591 | 4 | 2419.178791 | 2597.275295 | 9.32340606 | 1.63e-08 | 24.70316934 | 11.59560411 | 4.85e-06 | 0.714158104 | 0.714158104 | 1 | 1 | 1 | 1 | 18.28841684 | 2373.225 | 432.3700086 | 1.169108116 | 178.096504 | 0 | -0.91125 | 2.123848144 | -1.4 | 2.359025222 | 0.3945 | 0.64166171 | 1.575 | 0.042953463 | 9.02575 | 3.836851501 | 96.235475 | 43.31924954 | 7.275 | 5.412889709 | 672.21 | 40.97498505 | 7.0575 | 11.46317773 | 39.125 | 63.61139344 | 45.375 | 11.32185387 | 41.475 | 16.56953153 | 3.963617504 | 6.472428638 | 23.525 | 46.1968546 | 43.225 | 80.96217867 | -9.85 | 36.82665475 | 163.75 | 27.53974401 | 3.608815427
578 | 0.3 | 0 | 0.4 | 0.025 | 0.05 | 0.2 | 0.025 | 8 | 65172 | 6 | 2419.061244 | 2630.367978 | 9.588633444 | 3.33e-07 | 24.86447714 | 12.71390276 | 5.53e-06 | 0.650534467 | 0.650534467 | 1 | 1 | 1 | 1 | 18.91502844 | 2357.375 | 515.9355428 | 1.383826303 | 211.306734 | 0 | -1.6245 | 2.549807787 | -1.89125 | 2.748860844 | 0.45075 | 0.649743748 | 1.58 | 0.171639156 | 9.50975 | 4.602714681 | 103.63175 | 51.1570957 | 8.55 | 6.402929017 | 679.9625 | 44.54738313 | 8.4325 | 12.1563232 | 47.575 | 68.57364198 | 50.725 | 24.30225041 | 44.1 | 19.4625281 | 4.401339613 | 6.347598253 | 39.525 | 57.02718102 | 37.5 | 62.9892848 | 1.0125 | 17.60627995 | 160 | 43.8178046 | 3.154263184
897 | 0 | 0.175 | 0.6 | 0.025 | 0.05 | 0.15 | 0 | 26 | 86563 | 5 | 2418.984325 | 2627.314044 | 10.51611543 | 1.18e-08 | 24.58385383 | 10.45595433 | 4.17e-06 | 0.747767021 | 0.747767021 | 1 | 1 | 1 | 1 | 18.35798993 | 2450.225 | 320.6140583 | 1.1380916 | 208.329719 | 0 | 0.12125 | 0.25873913 | -0.70375 | 1.407674834 | 0.3045 | 0.609064652 | 1.58925 | 0.117821634 | 9.62925 | 3.304509334 | 103.1242 | 41.62912451 | 7.775 | 5.493120698 | 669.35 | 38.85279913 | 4.96 | 9.92070562 | 26.925 | 53.85507752 | 45.875 | 16.35877058 | 44.225 | 15.74720213 | 3.201592685 | 6.405408831 | 6.125 | 17.55304461 | 53.125 | 106.5387694 | -23.5 | 47.05953676 | 171.25 | 20.51676144 | 3.732970027
675 | 0.25 | 0.025 | 0.475 | 0 | 0.025 | 0.15 | 0.075 | 6 | 57135 | 6 | 2418.950553 | 2619.677796 | 9.772191667 | 1.73e-08 | 24.74921487 | 13.02264947 | 5.53e-06 | 0.70031717 | 0.70031717 | 1 | 1 | 1 | 1 | 20.96399265 | 2406.35 | 528.08269 | 1.363464824 | 200.727243 | 0 | -1.36425 | 2.394967523 | -1.5875 | 2.605013196 | 0.38325 | 0.622689278 | 1.62025 | 0.21813399 | 9.6225 | 4.700434953 | 102.7634 | 49.19385959 | 8.3 | 6.313477647 | 679.0825 | 45.88724707 | 7.1475 | 11.60672192 | 40.1 | 65.13938901 | 53.4 | 32.46983215 | 43.85 | 18.69565458 | 3.758848288 | 6.117061445 | 31.25 | 53.06305212 | 31.225 | 56.14511889 | 0.0125 | 19.8243813 | 168.25 | 50.93562113 | 3.150749064
463 | 0.25 | 0 | 0.525 | 0.05 | 0.075 | 0.05 | 0.05 | 8 | 61490 | 6 | 2418.727297 | 2590.531521 | 9.017749687 | 3.43e-07 | 24.70799346 | 19.4770403 | 8.49e-06 | 0.675211453 | 0.675211453 | 1 | 1 | 1 | 1 | 26.09623391 | 2338 | 457.2324354 | 1.328490902 | 171.804224 | 0 | -1.3205 | 2.43131338 | -1.6825 | 2.614444253 | 0.4185 | 0.639533228 | 1.6235 | 0.228380713 | 8.9275 | 3.846917435 | 97.16615 | 42.89319052 | 7.225 | 5.392065931 | 667.205 | 33.55527492 | 7.73 | 11.81482543 | 43.7 | 66.77282381 | 50.7 | 31.51523441 | 41.875 | 16.34806946 | 4.105562284 | 6.279734668 | 36 | 55.11351921 | 40.35 | 75.42763088 | -2.175 | 23.80928128 | 162 | 48.07286137 | 3.195266272
673 | 0.175 | 0.075 | 0.525 | 0 | 0.025 | 0.175 | 0.025 | 6 | 52989 | 6 | 2418.684994 | 2619.220622 | 9.807979489 | 1.55e-08 | 24.72349709 | 11.18381319 | 4.69e-06 | 0.733113781 | 0.733113781 | 1 | 1 | 1 | 1 | 18.61808191 | 2404.925 | 456.3935466 | 1.3270407 | 200.535628 | 0 | -0.9245 | 2.116455705 | -1.3125 | 2.344374917 | 0.35625 | 0.617999545 | 1.58575 | 0.137602462 | 9.47275 | 4.168469736 | 101.697525 | 46.43455368 | 7.975 | 5.956036853 | 675.3475 | 43.49038392 | 6.435 | 11.14913786 | 35.775 | 62.03567018 | 48.025 | 21.44468174 | 43.525 | 17.65076132 | 3.559852746 | 6.197499933 | 23.025 | 46.34031048 | 36.75 | 73.45534358 | -6.8625 | 32.39019672 | 166 | 36.86461718 | 3.456533056
956 | 0.225 | 0 | 0.575 | 0.05 | 0.075 | 0 | 0.075 | 22 | 83468 | 5 | 2418.453534 | 2570.916411 | 9.001666666 | 1.92e-08 | 24.63935658 | 33.50439653 | 1.45e-05 | 0.692601071 | 0.692601071 | 1 | 1 | 1 | 1 | 33.50230437 | 2354.85 | 452.5985832 | 1.192145548 | 152.462877 | 0 | -1.18275 | 2.344590569 | -1.5325 | 2.533292078 | 0.384 | 0.623761974 | 1.649 | 0.253296269 | 8.89225 | 3.741103104 | 96.163275 | 40.19688489 | 6.925 | 5.11071179 | 664.54 | 30.86731929 | 7.0775 | 11.4987714 | 40.025 | 65.0082639 | 52.075 | 35.85623202 | 41.575 | 15.31973809 | 3.770053931 | 6.129826126 | 32.925 | 53.58376037 | 37.875 | 75.08601318 | -2.475 | 23.70415312 | 165.5 | 52.0552591 | 3.178108497
351 | 0.25 | 0.025 | 0.4 | 0.05 | 0.075 | 0.2 | 0 | 2 | 5696 | 6 | 2418.224529 | 2642.19834 | 9.774920614 | 2.03e-08 | 24.848871 | 12.25764631 | 5.29e-06 | 0.652029484 | 0.652029484 | 1 | 1 | 1 | 1 | 18.20978584 | 2357.575 | 470.3680946 | 1.471256103 | 223.973811 | 0 | -1.30725 | 2.439902649 | -1.77 | 2.615238995 | 0.45675 | 0.658822387 | 1.57125 | 0.156607591 | 9.544 | 4.268376038 | 104.77695 | 50.10381145 | 8.575 | 6.276493846 | 677.615 | 42.2729142 | 8.3525 | 12.04487417 | 47.05 | 67.84907884 | 49.425 | 20.33947824 | 44.575 | 19.03928504 | 4.509327042 | 6.51749323 | 36.5 | 54.87485763 | 46.825 | 82.47359805 | -5.1625 | 30.03277116 | 159.25 | 37.64223027 | 3.222053617
432 | 0.125 | 0.1 | 0.6 | 0 | 0.025 | 0.125 | 0.025 | 6 | 52266 | 6 | 2417.525796 | 2606.831376 | 9.611124803 | 1.43e-08 | 24.64102061 | 12.94847674 | 5.39e-06 | 0.752853696 | 0.752853696 | 1 | 1 | 1 | 1 | 20.49615646 | 2404.2 | 411.0026886 | 1.241058242 | 189.30558 | 0 | -0.63575 | 1.849033379 | -1.1 | 2.124852936 | 0.3255 | 0.605136142 | 1.5945 | 0.135829857 | 9.21075 | 3.72011585 | 98.498175 | 41.91894352 | 7.325 | 5.391602266 | 669.5375 | 39.14874639 | 5.7525 | 10.67993416 | 31.775 | 59.05145532 | 46.4 | 21.02355821 | 42.425 | 15.96071349 | 3.292600798 | 6.144599887 | 17.375 | 40.36377553 | 38.275 | 80.42542742 | -10.45 | 36.56258333 | 167.25 | 33.8369251 | 3.604525862
123 | 0.05 | 0.125 | 0.65 | 0.05 | 0.05 | 0.075 | 0 | 2 | 1008 | 6 | 2416.821102 | 2602.32359 | 9.626114456 | 1.24e-08 | 24.54800363 | 15.81772861 | 6.46e-06 | 0.766864945 | 0.766864945 | 1 | 1 | 1 | 1 | 23.23353539 | 2401.275 | 305.1040796 | 1.183568967 | 185.502488 | 0 | -0.15225 | 1.262900407 | -0.92 | 1.775098589 | 0.33375 | 0.620071316 | 1.60625 | 0.145545311 | 8.9835 | 2.750712226 | 96.44325 | 35.45575969 | 6.7 | 4.512205669 | 662.3825 | 28.98319244 | 5.6225 | 10.43981531 | 31.05 | 57.67926404 | 45.45 | 19.18065432 | 41.8 | 13.52072483 | 3.440319251 | 6.406171637 | 13.9 | 34.12462454 | 52.925 | 104.6007618 | -19.5125 | 44.12602513 | 168 | 24.81934729 | 3.696369637
973 | 0 | 0.2 | 0.625 | 0.075 | 0.025 | 0.05 | 0.025 | 3 | 11830 | 6 | 2416.786175 | 2605.035034 | 9.452887281 | 1.36e-08 | 24.43706765 | 21.87917148 | 8.86e-06 | 0.747039951 | 0.747039951 | 1 | 1 | 1 | 1 | 24.72598483 | 2419.075 | 317.7030365 | 1.144140475 | 188.248859 | 0 | 0.1915 | 0.342020102 | -0.97375 | 1.581454532 | 0.41625 | 0.676005501 | 1.6545 | 0.194729941 | 8.98975 | 2.812644207 | 93.55665 | 33.61390622 | 6.475 | 4.189197417 | 662.8275 | 30.07434943 | 6.7875 | 11.02236788 | 37.225 | 60.45307581 | 50.375 | 28.19990027 | 40.675 | 12.93133307 | 4.355836197 | 7.077538798 | 11.875 | 27.6741644 | 75.2 | 122.7271771 | -31.6625 | 51.54565786 | 176 | 29.64793416 | 3.493796526
758 | 0.2 | 0.025 | 0.45 | 0.05 | 0.1 | 0.175 | 0 | 2 | 4982 | 6 | 2416.720217 | 2632.227049 | 9.911652571 | 1.99e-08 | 24.82245157 | 12.62101792 | 5.49e-06 | 0.676748177 | 0.676748177 | 1 | 1 | 1 | 1 | 18.3950352 | 2378.425 | 432.74218 | 1.458502784 | 215.506832 | 0 | -1.03175 | 2.253777815 | -1.47 | 2.451830948 | 0.38775 | 0.630156677 | 1.56925 | 0.161947329 | 9.664 | 4.009009728 | 106.9674 | 48.38889033 | 8.6 | 6.204030948 | 674.7175 | 40.35792913 | 7.0475 | 11.4505674 | 39.7 | 64.50317822 | 48.15 | 20.42002693 | 45.5 | 18.31392913 | 3.838310336 | 6.250908233 | 30.35 | 51.6326205 | 41.875 | 82.16391772 | -5.7625 | 29.80289153 | 160 | 36.33180425 | 3.322949117
6 | 0.05 | 0.225 | 0.575 | 0.1 | 0 | 0 | 0.05 | 19 | 82286 | 5 | 2416.667235 | 2584.798815 | 8.603389976 | 2.27e-07 | 24.38357436 | 33.86578509 | 1.39e-05 | 0.682349089 | 0.682349089 | 1 | 1 | 1 | 1 | 29.04527899 | 2370.825 | 374.9250517 | 1.183650596 | 168.13158 | 0 | -0.04225 | 1.307433531 | -1.4525 | 1.94389911 | 0.56025 | 0.723969915 | 1.69775 | 0.225981056 | 8.51 | 2.855707443 | 86.06325 | 29.41425592 | 5.8 | 3.280243893 | 661.28 | 26.77686688 | 9.3175 | 12.03444821 | 51.4 | 66.41302583 | 54.675 | 34.21723798 | 37.75 | 11.61626016 | 5.805857038 | 7.517671159 | 21.15 | 38.7508387 | 94.425 | 128.0687096 | -36.6375 | 54.30630575 | 177.75 | 38.50243499 | 3.251028807
14 | 0.05 | 0.125 | 0.65 | 0.1 | 0.05 | 0 | 0.025 | 4 | 14937 | 6 | 2416.619519 | 2594.696794 | 9.273496093 | 1.3e-08 | 24.44965977 | 33.15246025 | 1.35e-05 | 0.767669722 | 0.767669722 | 1 | 1 | 1 | 1 | 32.31919664 | 2391.7 | 305.0706639 | 1.161992811 | 178.077275 | 0 | -0.09525 | 1.293833427 | -1.1025 | 1.856877419 | 0.40725 | 0.66186852 | 1.66075 | 0.216568552 | 8.726 | 2.408524237 | 92.2655 | 29.91688408 | 6.075 | 3.615159056 | 658.7725 | 20.2766983 | 6.8275 | 11.09179849 | 38 | 61.74989879 | 50.3 | 30.24003968 | 40.275 | 11.54986472 | 4.190798005 | 6.824691266 | 19.15 | 39.27120446 | 68.525 | 117.957193 | -24.6875 | 47.4761371 | 172.25 | 34.89179703 | 3.42445328
254 | 0.3 | 0 | 0.275 | 0 | 0.05 | 0.375 | 0 | 41 | 95633 | 4 | 2416.192851 | 2651.711723 | 10.69782211 | 2.46e-07 | 25.03837672 | 11.67043691 | 5.08e-06 | 0.650841223 | 0.650841223 | 1 | 1 | 1 | 1 | 17.04602698 | 2424.6 | 553.1051799 | 1.233810075 | 235.518872 | 0 | -1.653 | 2.524999208 | -1.8 | 2.749545417 | 0.414 | 0.632395446 | 1.5295 | 0.066028403 | 10.616 | 5.137035526 | 116.69 | 57.58481205 | 10.6 | 7.133722731 | 695.2675 | 50.98319031 | 7.83 | 11.96052256 | 44.1 | 67.36386272 | 51.025 | 14.30819258 | 48.85 | 21.87984232 | 4.026100236 | 6.149969696 | 36.9 | 56.36568105 | 29.7 | 45.36749938 | 3.6 | 5.499090834 | 160.25 | 38.76128868 | 3.140617344
117 | 0.175 | 0.15 | 0.4 | 0.025 | 0 | 0.225 | 0.025 | 5 | 46116 | 6 | 2416.143817 | 2637.504841 | 10.21617928 | 2e-08 | 24.72184103 | 10.29713429 | 4.11e-06 | 0.617151902 | 0.617151902 | 1 | 1 | 1 | 1 | 17.96891277 | 2399.15 | 495.1418256 | 1.476170239 | 221.361024 | 0 | -0.85625 | 2.157424028 | -1.66625 | 2.386246726 | 0.50775 | 0.693265777 | 1.6045 | 0.158980345 | 9.6145 | 4.508108223 | 100.888925 | 50.06504082 | 8.375 | 6.207606221 | 681.3475 | 46.84451936 | 8.905 | 12.14225988 | 49.3 | 67.28677433 | 52.5 | 23.89037463 | 43.025 | 19.11346057 | 5.146386398 | 7.056313856 | 27.15 | 47.39280009 | 63.975 | 100.5888879 | -18.4125 | 45.78235024 | 169.75 | 37.78144386 | 3.233333333
113 | 0.175 | 0.05 | 0.625 | 0 | 0.025 | 0.05 | 0.075 | 6 | 50472 | 6 | 2415.117988 | 2586.964432 | 9.303773983 | 1.49e-08 | 24.60355357 | 19.73293192 | 8.3e-06 | 0.752413985 | 0.752413985 | 1 | 1 | 1 | 1 | 28.38600082 | 2398.85 | 455.5726918 | 1.184837148 | 171.846444 | 0 | -0.93775 | 2.10895411 | -1.225 | 2.326343698 | 0.318 | 0.590923853 | 1.6355 | 0.213271541 | 9.05825 | 3.917108556 | 96.287825 | 40.28000609 | 6.975 | 5.212904661 | 667.66 | 37.44768885 | 5.8125 | 10.79013873 | 32.425 | 60.23283469 | 50.075 | 32.38625287 | 41.625 | 15.35852776 | 3.156087988 | 5.882144711 | 22.525 | 46.47794504 | 30.275 | 64.44105349 | -3.875 | 26.91090625 | 169.5 | 47.32599708 | 3.384922616
951 | 0.15 | 0.05 | 0.625 | 0.025 | 0.05 | 0 | 0.1 | 4 | 12481 | 6 | 2414.082026 | 2590.353267 | 9.588627651 | 1.63e-08 | 24.55104799 | 35.69244981 | 1.48e-05 | 0.722681487 | 0.722681487 | 1 | 1 | 1 | 1 | 35.86078551 | 2413.25 | 450.549373 | 1.200373989 | 176.271241 | 0 | -0.7715 | 2.001333993 | -1.16625 | 2.23280618 | 0.32025 | 0.595119683 | 1.6675 | 0.257155109 | 9.18225 | 3.874081496 | 97.50065 | 39.5547307 | 7.025 | 5.198497379 | 665.96 | 35.11005412 | 5.7625 | 10.70027307 | 32.225 | 59.86421615 | 53.3 | 38.20418825 | 42.125 | 15.03527103 | 3.195819011 | 5.956241099 | 22.075 | 45.58145868 | 35.6 | 77.39793279 | -6.7625 | 30.94652394 | 173 | 52.59277517 | 3.245778612
636 | 0.175 | 0.175 | 0.275 | 0.025 | 0 | 0.35 | 0 | 28 | 89786 | 5 | 2413.919734 | 2667.495809 | 11.04824254 | 2.11e-08 | 24.83634886 | 8.943072391 | 3.54e-06 | 0.589630622 | 0.589630622 | 1 | 1 | 1 | 1 | 17.65745185 | 2428.85 | 520.6430903 | 1.424719637 | 253.576075 | 0 | -0.843 | 2.164258765 | -1.75375 | 2.387713014 | 0.546 | 0.706281813 | 1.57375 | 0.106950631 | 10.296 | 4.888299704 | 108.571975 | 55.95605862 | 9.75 | 6.799816174 | 691.9825 | 50.93268542 | 9.5275 | 12.30692869 | 52.65 | 68.07993464 | 53.525 | 16.84931378 | 45.75 | 21.34800927 | 5.550151156 | 7.210667066 | 27.65 | 47.20887099 | 70.45 | 104.5215169 | -21.4 | 48.31242076 | 169.75 | 32.44129313 | 3.171415227
959 | 0.1 | 0.225 | 0.375 | 0.075 | 0 | 0.225 | 0 | 28 | 89196 | 5 | 2413.720232 | 2643.579951 | 10.56701957 | 2.08e-08 | 24.64170583 | 9.527516368 | 3.62e-06 | 0.562144028 | 0.562144028 | 1 | 1 | 1 | 1 | 17.91447938 | 2400.975 | 446.3317425 | 1.463584211 | 229.859719 | 0 | -0.34625 | 1.754079085 | -1.66125 | 2.143755102 | 0.5925 | 0.726741873 | 1.62025 | 0.161004464 | 9.54975 | 4.116660957 | 98.9984 | 48.02906918 | 8.125 | 5.874468061 | 679.4175 | 44.77334524 | 10.02 | 12.27939738 | 55.275 | 67.78458066 | 53.75 | 22.23257745 | 42.325 | 18.37714273 | 6.101634367 | 7.507762546 | 24.675 | 42.6722319 | 91.575 | 122.4260772 | -33.45 | 53.96269545 | 173 | 29.08607914 | 3.218604651
878 | 0.225 | 0.075 | 0.275 | 0.025 | 0.05 | 0.35 | 0 | 2 | 4453 | 6 | 2413.465071 | 2676.206249 | 11.02881645 | 1.91e-08 | 24.93607739 | 10.3630399 | 4.33e-06 | 0.659581745 | 0.659581745 | 1 | 1 | 1 | 1 | 17.26699398 | 2432.9 | 524.3994565 | 1.494359378 | 262.741178 | 0 | -1.1715 | 2.34780062 | -1.70375 | 2.539497674 | 0.462 | 0.666810318 | 1.55275 | 0.120353386 | 10.5755 | 4.91924636 | 114.795625 | 56.47040363 | 10.35 | 6.976926257 | 692.7575 | 50.35740704 | 8.3425 | 12.0289627 | 46.6 | 67.23235828 | 52.525 | 17.63092099 | 48.15 | 21.46805767 | 4.606108829 | 6.671039682 | 31.8 | 51.94622219 | 49.5 | 84.96852358 | -8.85 | 35.95695343 | 164.75 | 37.08014968 | 3.136601618
5 | 0.275 | 0 | 0.4 | 0 | 0.05 | 0.275 | 0 | 41 | 95912 | 4 | 2413.086842 | 2625.757342 | 9.991776084 | 2.45e-07 | 24.93300718 | 11.45840864 | 5.01e-06 | 0.675639777 | 0.675639777 | 1 | 1 | 1 | 1 | 16.74809409 | 2390.825 | 505.6905619 | 1.226344206 | 212.6705 | 0 | -1.51525 | 2.460293669 | -1.65 | 2.679085665 | 0.3795 | 0.616189703 | 1.541 | 0.068985506 | 9.90975 | 4.673067241 | 109.011575 | 52.88111485 | 9.225 | 6.691365705 | 684.21 | 47.37745666 | 7.1775 | 11.65402264 | 40.425 | 65.63759879 | 47.775 | 13.4842269 | 46.125 | 20.06637424 | 3.690591883 | 5.992370793 | 33.825 | 54.92125613 | 27.225 | 44.20491347 | 3.3 | 5.35817133 | 158.75 | 35.9296187 | 3.322867609
251 | 0.05 | 0.175 | 0.6 | 0.1 | 0.025 | 0 | 0.05 | 4 | 14734 | 6 | 2412.962996 | 2597.282165 | 9.073989411 | 1.6e-08 | 24.41354862 | 33.32696541 | 1.36e-05 | 0.718355889 | 0.718355889 | 1 | 1 | 1 | 1 | 30.6163648 | 2393.075 | 360.8496493 | 1.233568726 | 184.319169 | 0 | -0.06875 | 1.300921188 | -1.2775 | 1.908924763 | 0.48375 | 0.697820491 | 1.68875 | 0.234416163 | 8.7515 | 2.895657568 | 90.30105 | 31.62756039 | 6.125 | 3.789376598 | 661.5 | 26.71825219 | 8.0725 | 11.63950144 | 44.7 | 64.47294006 | 54.025 | 34.49093178 | 39.425 | 12.2818718 | 4.998327521 | 7.22481828 | 20.15 | 39.02470371 | 81.475 | 123.795999 | -30.6625 | 51.35445301 | 176.75 | 39.77357791 | 3.271633503
311 | 0.225 | 0 | 0.575 | 0 | 0.05 | 0.1 | 0.05 | 14 | 67984 | 5 | 2412.380956 | 2590.282449 | 9.29331864 | 2.45e-07 | 24.73028145 | 15.48587531 | 6.77e-06 | 0.725130741 | 0.725130741 | 1 | 1 | 1 | 1 | 23.28491562 | 2384.025 | 464.1141286 | 1.183650596 | 177.901493 | 0 | -1.23975 | 2.300878623 | -1.35 | 2.505493963 | 0.3105 | 0.576263612 | 1.5995 | 0.187589312 | 9.23325 | 4.079502658 | 100.402525 | 44.21620144 | 7.575 | 5.735361802 | 670.7125 | 39.32765686 | 5.8725 | 10.89889874 | 33.075 | 61.3846021 | 48.2 | 27.56465128 | 43.125 | 16.7812209 | 3.019575177 | 5.604094354 | 27.675 | 51.36262625 | 22.275 | 41.34065039 | 2.7 | 5.010987927 | 163.5 | 44.91937221 | 3.392116183
727 | 0.05 | 0.275 | 0.4 | 0 | 0 | 0.175 | 0.1 | 15 | 71943 | 5 | 2412.254479 | 2665.493531 | 10.44557388 | 1.72e-08 | 24.57376638 | 14.66518822 | 5.92e-06 | 0.688886166 | 0.688886166 | 1 | 1 | 1 | 1 | 19.50792396 | 2469.625 | 511.284299 | 1.406601694 | 253.239052 | 0 | -0.12975 | 1.256350842 | -1.2625 | 1.89072572 | 0.48975 | 0.706478901 | 1.66375 | 0.236375628 | 10.172 | 4.770470731 | 103.61505 | 51.52150381 | 8.9 | 6.452906322 | 682.9525 | 50.16140442 | 8.1525 | 11.75159537 | 44.2 | 63.75507823 | 58.5 | 35.84550181 | 44 | 19.65324401 | 5.112429047 | 7.38916564 | 11.65 | 27.03197181 | 76.175 | 114.6066943 | -32.2625 | 53.79033225 | 183.5 | 46.2898477 | 3.136752137
883 | 0.15 | 0.1 | 0.425 | 0.025 | 0.05 | 0.25 | 0 | 2 | 2074 | 6 | 2411.151028 | 2652.119751 | 10.61188977 | 1.67e-08 | 24.78869425 | 9.233538833 | 3.8e-06 | 0.702260117 | 0.702260117 | 1 | 1 | 1 | 1 | 16.65761775 | 2425.4 | 451.7390729 | 1.467066794 | 240.968723 | 0 | -0.745 | 2.014837462 | -1.34125 | 2.271367636 | 0.39675 | 0.645261139 | 1.568 | 0.120191514 | 10.01125 | 4.303962818 | 108.32005 | 50.4696018 | 9.025 | 6.436177049 | 681.335 | 46.31375363 | 7.0075 | 11.38409828 | 38.925 | 63.28364224 | 49.2 | 17.30924608 | 45.925 | 19.14077781 | 4.003348528 | 6.534932758 | 23.075 | 45.30473899 | 48.55 | 90.85564099 | -12.7375 | 39.43586367 | 166 | 32.07802986 | 3.37398374
353 | 0.175 | 0.1 | 0.425 | 0 | 0.025 | 0.275 | 0 | 27 | 87596 | 5 | 2410.683595 | 2638.340881 | 10.37837399 | 1.63e-08 | 24.81492713 | 9.47006857 | 3.94e-06 | 0.712596106 | 0.712596106 | 1 | 1 | 1 | 1 | 16.22712212 | 2421.125 | 474.5939942 | 1.346178871 | 227.657286 | 0 | -0.91125 | 2.123848144 | -1.4 | 2.359025222 | 0.3945 | 0.64166171 | 1.5575 | 0.062559971 | 9.95225 | 4.484289513 | 107.179475 | 51.40234251 | 9 | 6.503845017 | 683.26 | 47.95165169 | 7.0575 | 11.46317773 | 39.125 | 63.61139344 | 48.275 | 13.21738911 | 45.45 | 19.52940091 | 3.963617504 | 6.472428638 | 23.525 | 46.1968546 | 43.225 | 80.96217867 | -9.85 | 36.82665475 | 165.25 | 30.90206304 | 3.423096841
3 | 0.175 | 0.125 | 0.5 | 0 | 0 | 0.1 | 0.1 | 15 | 69294 | 5 | 2410.34745 | 2610.403397 | 9.465348226 | 2.65e-07 | 24.60873014 | 16.40213962 | 6.88e-06 | 0.732661805 | 0.732661805 | 1 | 1 | 1 | 1 | 23.04443177 | 2413.05 | 518.7419373 | 1.37204043 | 200.055947 | 0 | -0.898 | 2.131132563 | -1.4875 | 2.370357304 | 0.43275 | 0.66227633 | 1.65925 | 0.236626156 | 9.42625 | 4.566949029 | 97.676475 | 46.41581708 | 7.725 | 5.903335921 | 675.8025 | 44.96875853 | 7.68 | 11.7358681 | 42.475 | 64.97652942 | 55.575 | 36.28421661 | 41.925 | 17.72341319 | 4.367382262 | 6.711900443 | 24.025 | 46.04752301 | 49.7 | 87.35107326 | -12.8375 | 40.56389828 | 175.25 | 51.62303265 | 3.153396311
104 | 0.15 | 0.15 | 0.425 | 0.1 | 0.025 | 0.15 | 0 | 2 | 9454 | 6 | 2410.210644 | 2637.888148 | 9.784808185 | 1.96e-08 | 24.62782597 | 12.00037609 | 4.76e-06 | 0.627313491 | 0.627313491 | 1 | 1 | 1 | 1 | 19.54974121 | 2360.1 | 424.3699919 | 1.539842586 | 227.677504 | 0 | -0.633 | 2.07976465 | -1.79 | 2.316387273 | 0.5835 | 0.715830113 | 1.629 | 0.186933143 | 9.084 | 3.707913025 | 95.50615 | 43.68599951 | 7.375 | 5.313602827 | 672.64 | 38.32293569 | 10.06 | 12.33127731 | 56.05 | 68.7404357 | 52.9 | 24.77276731 | 41.125 | 16.74692136 | 5.936596175 | 7.309418625 | 31.95 | 49.10241847 | 84.9 | 118.5693468 | -26.475 | 50.33822479 | 168.5 | 33.73054995 | 3.185255198
666 | 0.15 | 0.125 | 0.575 | 0 | 0 | 0.05 | 0.1 | 15 | 68741 | 5 | 2409.883774 | 2591.285105 | 9.158069105 | 2.57e-07 | 24.54720295 | 20.86266392 | 8.76e-06 | 0.747104781 | 0.747104781 | 1 | 1 | 1 | 1 | 27.11333203 | 2406.275 | 487.071606 | 1.242739825 | 181.401331 | 0 | -0.76025 | 2.00278492 | -1.3375 | 2.267673643 | 0.39825 | 0.647818985 | 1.66575 | 0.233643826 | 9.124 | 4.195810887 | 94.40025 | 41.6731645 | 7.05 | 5.314837721 | 670.19 | 40.77581268 | 7.0275 | 11.41477086 | 38.8 | 63.09049057 | 53.875 | 36.39312263 | 40.8 | 15.95963659 | 4.031873909 | 6.585210245 | 20.95 | 43.36412688 | 47.225 | 87.32167185 | -13.1375 | 40.42322778 | 175.25 | 50.29848407 | 3.252900232
318 | 0.125 | 0.15 | 0.6 | 0.025 | 0 | 0.025 | 0.075 | 5 | 49586 | 6 | 2409.776893 | 2577.277327 | 8.793887218 | 2.59e-07 | 24.4988788 | 25.54986253 | 1.07e-05 | 0.709495307 | 0.709495307 | 1 | 1 | 1 | 1 | 28.90986584 | 2378.85 | 441.8142455 | 1.229707575 | 167.500434 | 0 | -0.58075 | 1.879459214 | -1.36625 | 2.191785445 | 0.43875 | 0.671346362 | 1.6655 | 0.218414171 | 8.736 | 3.633738983 | 90.078775 | 36.38567104 | 6.375 | 4.475977547 | 665.1275 | 34.65607441 | 7.6 | 11.61520555 | 41.95 | 64.16967742 | 52.15 | 33.8116474 | 39.225 | 14.06678268 | 4.475369692 | 6.873329318 | 21 | 42.25813531 | 59.025 | 101.1776871 | -19.0125 | 45.45732717 | 173.75 | 45.09365255 | 3.331735379
570 | 0.3 | 0.05 | 0.35 | 0 | 0 | 0.275 | 0.025 | 15 | 73084 | 5 | 2409.675304 | 2614.076831 | 9.74808653 | 2.67e-07 | 24.87708773 | 11.75919174 | 5.03e-06 | 0.700492817 | 0.700492817 | 1 | 1 | 1 | 1 | 18.07540577 | 2378.075 | 552.4022261 | 1.325658835 | 204.401527 | 0 | -1.6265 | 2.544911148 | -1.975 | 2.740779998 | 0.4905 | 0.669159734 | 1.575 | 0.133003759 | 9.715 | 4.976579649 | 103.78155 | 54.00721873 | 8.925 | 6.664786193 | 686.945 | 49.0729862 | 9.075 | 12.3696352 | 50.8 | 69.28102193 | 51.85 | 21.5760863 | 44.025 | 20.59549405 | 4.833629753 | 6.611332104 | 37.9 | 55.8774552 | 42.65 | 66.89788861 | -2.375 | 27.41481123 | 163.25 | 42.15373649 | 3.148505304
865 | 0.15 | 0.025 | 0.65 | 0 | 0.075 | 0.075 | 0.025 | 6 | 51910 | 6 | 2409.252092 | 2585.14728 | 9.315243574 | 1.63e-08 | 24.68836424 | 16.9217003 | 7.39e-06 | 0.753357205 | 0.753357205 | 1 | 1 | 1 | 1 | 24.6959281 | 2387.3 | 383.1763432 | 1.137560941 | 175.895188 | 0 | -0.81325 | 1.974756172 | -0.9875 | 2.175107756 | 0.24525 | 0.532949282 | 1.58075 | 0.148768066 | 9.1265 | 3.42920439 | 100.3965 | 40.36887295 | 7.25 | 5.299764146 | 664.67 | 32.99678166 | 4.5375 | 9.853570102 | 25.4 | 55.18233413 | 43.925 | 20.67412332 | 43.25 | 15.27375199 | 2.416814876 | 5.262684699 | 18.95 | 43.8206287 | 21.325 | 51.88852836 | -1.1875 | 19.42153685 | 162 | 36.138622 | 3.688104724
701 | 0.2 | 0.05 | 0.45 | 0 | 0.05 | 0.25 | 0 | 27 | 87102 | 5 | 2408.423918 | 2630.610181 | 10.18077454 | 1.74e-08 | 24.84841275 | 10.4136848 | 4.45e-06 | 0.707600757 | 0.707600757 | 1 | 1 | 1 | 1 | 16.54799846 | 2409.65 | 467.2380844 | 1.327362863 | 222.186263 | 0 | -1.0755 | 2.220217275 | -1.375 | 2.433490292 | 0.3525 | 0.611284508 | 1.5495 | 0.072213226 | 9.89 | 4.395240608 | 108.0902 | 50.66911067 | 8.95 | 6.484404367 | 680.925 | 46.31435927 | 6.465 | 11.20028013 | 36.1 | 62.58106742 | 47 | 13.17952958 | 45.85 | 19.20748552 | 3.491596341 | 6.07222422 | 25.6 | 48.89212616 | 32.75 | 65.12823888 | -3.575 | 27.01910204 | 162 | 32.64965543 | 3.446808511
516 | 0.2 | 0.125 | 0.4 | 0 | 0 | 0.225 | 0.05 | 15 | 72243 | 5 | 2408.253657 | 2631.418656 | 10.13078096 | 1.77e-08 | 24.7487343 | 11.21073172 | 4.61e-06 | 0.686253746 | 0.686253746 | 1 | 1 | 1 | 1 | 18.31130248 | 2413.075 | 526.5521526 | 1.433743029 | 223.164999 | 0 | -1.03575 | 2.243736713 | -1.6375 | 2.459643013 | 0.46725 | 0.674662832 | 1.60725 | 0.178633528 | 9.8005 | 4.790392442 | 103.0093 | 51.78165939 | 8.7 | 6.469930448 | 683.6875 | 48.7312076 | 8.3325 | 12.01302184 | 46.15 | 66.60688778 | 53.45 | 27.40980664 | 43.8 | 19.74107393 | 4.702890615 | 6.819757286 | 27.1 | 48.38791171 | 52.175 | 87.31033372 | -12.5375 | 40.7018715 | 170.5 | 43.75785644 | 3.1898971
730 | 0.3 | 0.075 | 0.325 | 0.025 | 0 | 0.275 | 0 | 28 | 91892 | 5 | 2408.010971 | 2626.080533 | 9.69808471 | 2e-08 | 24.86839776 | 11.01294826 | 4.59e-06 | 0.614737407 | 0.614737407 | 1 | 1 | 1 | 1 | 18.13705416 | 2343.925 | 532.4189322 | 1.367981796 | 218.069562 | 0 | -1.58475 | 2.578789433 | -2.15375 | 2.722714351 | 0.5655 | 0.693627962 | 1.57075 | 0.104316526 | 9.42725 | 4.765358847 | 100.5352 | 53.05076665 | 8.575 | 6.437730578 | 684.7725 | 47.25766069 | 10.3 | 12.62117269 | 57.625 | 70.65256099 | 51.05 | 16.70172147 | 42.775 | 20.27496917 | 5.612633888 | 6.908346576 | 41.025 | 56.2252112 | 56.925 | 84.64348395 | -7.95 | 36.31559582 | 161 | 36.66060556 | 3.153770813
334 | 0.025 | 0.275 | 0.5 | 0.125 | 0 | 0.025 | 0.05 | 5 | 16497 | 6 | 2407.79267 | 2590.982856 | 8.870691846 | 2.39e-07 | 24.37033224 | 25.40980009 | 1.03e-05 | 0.6504972 | 0.6504972 | 1 | 1 | 1 | 1 | 25.43904073 | 2379.85 | 387.2197406 | 1.295755019 | 183.190186 | 0 | 0.1505 | 0.987952301 | -1.56875 | 1.863621726 | 0.639 | 0.743739874 | 1.71225 | 0.236785636 | 8.7315 | 3.117630952 | 87.368225 | 33.35739949 | 6.2 | 3.854867053 | 664.58 | 31.09459117 | 10.5125 | 12.23199059 | 57.9 | 67.38575517 | 57.8 | 35.38516638 | 38.15 | 13.04520985 | 6.653117578 | 7.754418733 | 21.7 | 37.3558563 | 112.7 | 134.755371 | -45.5 | 56.56368093 | 181 | 38.06573262 | 3.131487889
698 | 0.125 | 0.15 | 0.4 | 0 | 0.025 | 0.275 | 0.025 | 6 | 52750 | 6 | 2407.69633 | 2664.43625 | 10.91728706 | 1.64e-08 | 24.7653054 | 9.123437701 | 3.7e-06 | 0.703066821 | 0.703066821 | 1 | 1 | 1 | 1 | 16.5883818 | 2456.85 | 483.3544016 | 1.450479106 | 256.73992 | 0 | -0.60925 | 1.861709413 | -1.275 | 2.170685376 | 0.402 | 0.653896781 | 1.581 | 0.140228385 | 10.29975 | 4.620966072 | 109.606575 | 52.53924054 | 9.425 | 6.655401941 | 685.8125 | 49.79067778 | 6.9975 | 11.36607864 | 38.475 | 62.56356268 | 51.5 | 21.87464285 | 46.325 | 19.95543472 | 4.100130315 | 6.695396747 | 18.375 | 40.16820104 | 51.225 | 93.07671231 | -16.425 | 43.47708448 | 171.25 | 35.9296187 | 3.325242718
162 | 0.175 | 0.075 | 0.425 | 0.075 | 0.075 | 0.175 | 0 | 2 | 5032 | 6 | 2407.408204 | 2641.781173 | 10.0601073 | 1.9e-08 | 24.74999224 | 11.49072111 | 4.8e-06 | 0.675671108 | 0.675671108 | 1 | 1 | 1 | 1 | 18.63250138 | 2380.05 | 431.6716895 | 1.556507466 | 234.372969 | 0 | -0.839 | 2.174312305 | -1.58625 | 2.387833419 | 0.4665 | 0.673262764 | 1.59375 | 0.180771783 | 9.565 | 3.958807901 | 103.931675 | 47.66649103 | 8.325 | 6.01409802 | 675.135 | 40.41719034 | 8.2425 | 11.88841637 | 46.2 | 66.65515734 | 50.7 | 22.98608275 | 44.325 | 18.10440209 | 4.685570876 | 6.784064662 | 30.9 | 50.49396003 | 60.15 | 102.1226101 | -14.625 | 41.05784791 | 164 | 36.04164258 | 3.234714004
146 | 0.2 | 0.125 | 0.375 | 0 | 0 | 0.3 | 0 | 59 | 97890 | 4 | 2405.091506 | 2625.074433 | 10.24729929 | 1.78e-08 | 24.82824886 | 9.800447081 | 4.05e-06 | 0.679379375 | 0.679379375 | 1 | 1 | 1 | 1 | 16.541581 | 2406.325 | 503.5547332 | 1.310820586 | 219.982927 | 0 | -1.03575 | 2.243736713 | -1.6375 | 2.459643013 | 0.46725 | 0.674662832 | 1.56175 | 0.048676868 | 9.8725 | 4.686026435 | 105.0659 | 52.94794688 | 9 | 6.557438524 | 685.96 | 49.19777841 | 8.3325 | 12.01302184 | 46.15 | 66.60688778 | 49.625 | 13.05696653 | 44.55 | 20.18161292 | 4.702890615 | 6.819757286 | 27.1 | 48.38791171 | 52.175 | 87.31033372 | -12.5375 | 40.7018715 | 165.75 | 31.375747 | 3.340050378
344 | 0.15 | 0.15 | 0.525 | 0.025 | 0 | 0.1 | 0.05 | 5 | 18577 | 6 | 2404.682566 | 2592.794049 | 9.05814873 | 2.86e-07 | 24.5890155 | 16.155742 | 6.77e-06 | 0.694757498 | 0.694757498 | 1 | 1 | 1 | 1 | 21.9853961 | 2375.5 | 458.7345638 | 1.379690538 | 188.111483 | 0 | -0.7185 | 2.027904768 | -1.51625 | 2.295985287 | 0.47325 | 0.683265642 | 1.6375 | 0.192324595 | 8.97325 | 3.940564292 | 93.28275 | 41.91822088 | 7.025 | 5.188870301 | 670.515 | 39.68248701 | 8.2525 | 11.89955855 | 45.625 | 65.84933086 | 51.55 | 29.23349962 | 40.325 | 16.0987383 | 4.810878045 | 6.973498149 | 24.075 | 45.00410398 | 61.5 | 100.9140724 | -18.7125 | 45.62111456 | 171 | 41.40048309 | 3.317167798
210 | 0.25 | 0 | 0.5 | 0.025 | 0.075 | 0.125 | 0.025 | 8 | 58811 | 6 | 2404.227056 | 2597.708612 | 9.324230078 | 3.04e-07 | 24.7944537 | 14.28623392 | 6.27e-06 | 0.675372181 | 0.675372181 | 1 | 1 | 1 | 1 | 20.88741529 | 2351.225 | 459.972417 | 1.331791383 | 193.481556 | 0 | -1.349 | 2.408882313 | -1.59125 | 2.60787 | 0.38175 | 0.619991482 | 1.583 | 0.175758357 | 9.22575 | 4.058949302 | 101.42 | 46.47484226 | 7.875 | 5.899947034 | 671.62 | 38.58881444 | 7.1275 | 11.57676525 | 40.225 | 65.3239954 | 47.9 | 24.12964981 | 43.425 | 17.65486831 | 3.730322907 | 6.061618314 | 33.375 | 54.25849588 | 32.55 | 61.84130901 | 0.4125 | 17.42515692 | 159.25 | 41.79638142 | 3.324634656
877 | 0.275 | 0 | 0.275 | 0.025 | 0.1 | 0.325 | 0 | 25 | 85335 | 5 | 2403.392755 | 2657.619278 | 10.70983471 | 2.7e-07 | 25.02596729 | 12.42983462 | 5.46e-06 | 0.626301076 | 0.626301076 | 1 | 1 | 1 | 1 | 17.1105412 | 2409.275 | 525.9772803 | 1.397799077 | 254.226523 | 0 | -1.48675 | 2.484168259 | -1.74125 | 2.683488576 | 0.41625 | 0.635978331 | 1.535 | 0.129826808 | 10.5915 | 4.898994565 | 117.769075 | 56.4949498 | 10.6 | 7.038465742 | 690.78 | 48.99451602 | 7.78 | 11.88800236 | 43.9 | 67.06929253 | 50.975 | 18.12110303 | 49.3 | 21.43151884 | 4.06583126 | 6.215317847 | 36.45 | 55.74493251 | 35.025 | 62.46698628 | 0.7125 | 17.51852145 | 158.75 | 40.07415002 | 3.114271702
464 | 0.175 | 0.125 | 0.475 | 0 | 0 | 0.225 | 0 | 59 | 97092 | 4 | 2403.253296 | 2602.625323 | 9.777161453 | 1.77e-08 | 24.74480033 | 10.20847869 | 4.2e-06 | 0.679492808 | 0.679492808 | 1 | 1 | 1 | 1 | 17.01111816 | 2386.05 | 460.4979886 | 1.254181394 | 199.372027 | 0 | -0.898 | 2.131132563 | -1.4875 | 2.370357304 | 0.43275 | 0.66227633 | 1.57075 | 0.046227021 | 9.36825 | 4.208033322 | 99.588575 | 47.69274269 | 7.975 | 5.951837951 | 677.625 | 44.99813746 | 7.68 | 11.7358681 | 42.475 | 64.97652942 | 47.15 | 12.20358554 | 42.625 | 18.20533919 | 4.367382262 | 6.711900443 | 24.025 | 46.04752301 | 49.7 | 87.35107326 | -12.8375 | 40.56389828 | 165 | 28.63564213 | 3.499469777
323 | 0.1 | 0.175 | 0.575 | 0 | 0 | 0.075 | 0.075 | 15 | 70035 | 5 | 2402.746761 | 2592.77474 | 9.216178238 | 2.44e-07 | 24.53635391 | 18.19826037 | 7.6e-06 | 0.743552669 | 0.743552669 | 1 | 1 | 1 | 1 | 23.65335931 | 2408.25 | 453.6837968 | 1.242014724 | 190.027979 | 0 | -0.45825 | 1.695633934 | -1.2125 | 2.067267218 | 0.40575 | 0.659897293 | 1.64875 | 0.205453006 | 9.1395 | 3.980244936 | 94.48175 | 41.35328962 | 7.075 | 5.231574811 | 669.57 | 40.39197445 | 6.9675 | 11.31709741 | 38.15 | 62.03045623 | 51.725 | 32.18927422 | 40.825 | 15.85069005 | 4.16838672 | 6.803114239 | 15.8 | 36.513833 | 55.225 | 98.33348552 | -19.7125 | 46.09621561 | 175 | 43.47413024 | 3.383276945
86 | 0.025 | 0.275 | 0.45 | 0.05 | 0 | 0.2 | 0 | 28 | 91138 | 5 | 2402.729035 | 2612.403767 | 10.72520528 | 1.87e-08 | 24.57552155 | 10.74353837 | 3.99e-06 | 0.56170931 | 0.56170931 | 1 | 1 | 1 | 1 | 17.32448443 | 2416.15 | 400.5678189 | 1.278245296 | 209.674732 | 0 | 0.065 | 0.947103479 | -1.295 | 1.804951523 | 0.52875 | 0.720989554 | 1.61475 | 0.133416406 | 9.48925 | 3.797817391 | 98.000925 | 45.3854136 | 7.825 | 5.594137556 | 675.3275 | 43.42448035 | 8.705 | 11.86576904 | 47.475 | 64.73252177 | 50.925 | 19.60916559 | 42.025 | 17.3759712 | 5.527399448 | 7.54627643 | 13.825 | 29.1263519 | 89.3 | 124.8399375 | -37.7375 | 55.15580064 | 174.75 | 21.32926393 | 3.431516937
19 | 0.25 | 0 | 0.5 | 0 | 0.05 | 0.125 | 0.075 | 14 | 67574 | 5 | 2402.119341 | 2602.505655 | 9.650552307 | 2.6e-07 | 24.76310339 | 14.54659621 | 6.32e-06 | 0.700097451 | 0.700097451 | 1 | 1 | 1 | 1 | 21.9583688 | 2400.925 | 514.0394142 | 1.297134024 | 200.386314 | 0 | -1.3775 | 2.385899987 | -1.5 | 2.598076211 | 0.345 | 0.597557529 | 1.6145 | 0.223068936 | 9.6005 | 4.573636928 | 103.751 | 48.42403924 | 8.275 | 6.272908018 | 676.55 | 44.04997162 | 6.525 | 11.30163152 | 36.75 | 63.65286718 | 52.2 | 32.63985294 | 44.275 | 18.36435066 | 3.35508353 | 5.811175138 | 30.75 | 53.26056233 | 24.75 | 42.86825749 | 3 | 5.196152423 | 166.25 | 51.46297213 | 3.1848659
590 | 0.15 | 0.05 | 0.6 | 0 | 0.05 | 0.025 | 0.125 | 6 | 55700 | 6 | 2400.944883 | 2608.034951 | 10.03160472 | 1.63e-08 | 24.58013278 | 24.51061995 | 1.01e-05 | 0.722101456 | 0.722101456 | 1 | 1 | 1 | 1 | 31.7674176 | 2446.725 | 484.9999478 | 1.242788778 | 207.090068 | 0 | -0.8 | 1.981933399 | -1.075 | 2.20383189 | 0.2835 | 0.56774356 | 1.67 | 0.269508812 | 9.6105 | 4.326432104 | 101.899 | 43.64745456 | 7.725 | 5.84802317 | 670.825 | 41.13708029 | 5.16 | 10.32261595 | 28.75 | 57.55508231 | 55.1 | 40.43995549 | 43.725 | 16.51361181 | 2.820579635 | 5.665881583 | 19.45 | 43.71552928 | 27.8 | 63.65029458 | -4.175 | 26.79891556 | 175.75 | 56.25333323 | 3.189655172
981 | 0.175 | 0.05 | 0.55 | 0 | 0.05 | 0.125 | 0.05 | 6 | 50794 | 6 | 2400.732309 | 2606.110497 | 9.809299163 | 1.66e-08 | 24.70680985 | 13.18651404 | 5.59e-06 | 0.727222082 | 0.727222082 | 1 | 1 | 1 | 1 | 21.07730808 | 2409.625 | 458.4182418 | 1.343120013 | 205.378188 | 0 | -0.93775 | 2.10895411 | -1.225 | 2.326343698 | 0.318 | 0.590923853 | 1.6015 | 0.187890261 | 9.51575 | 4.158640936 | 102.757375 | 45.76721211 | 7.975 | 5.960232797 | 673.04 | 41.82001793 | 5.8125 | 10.79013873 | 32.425 | 60.23283469 | 49.125 | 27.68319662 | 43.975 | 17.35005403 | 3.156087988 | 5.882144711 | 22.525 | 46.47794504 | 30.275 | 64.44105349 | -3.875 | 26.91090625 | 166.75 | 43.55384598 | 3.394402036
604 | 0.05 | 0.25 | 0.5 | 0.1 | 0 | 0.075 | 0.025 | 5 | 19922 | 6 | 2400.673411 | 2591.088497 | 8.947528535 | 2.44e-07 | 24.45387469 | 18.7576529 | 7.66e-06 | 0.674820842 | 0.674820842 | 1 | 1 | 1 | 1 | 22.12055493 | 2373.525 | 385.6377178 | 1.359684327 | 190.415086 | 0 | -0.029 | 1.310476631 | -1.54 | 1.955287703 | 0.5985 | 0.733711626 | 1.672 | 0.204379549 | 8.7875 | 3.210540258 | 89.3441 | 36.30447791 | 6.475 | 4.277776876 | 666.47 | 33.71561359 | 9.94 | 12.17950738 | 54.75 | 67.11175381 | 54.15 | 29.73091825 | 38.875 | 14.09465768 | 6.209621796 | 7.627908753 | 21.65 | 38.60346487 | 100.9 | 129.6683847 | -39.625 | 55.48285208 | 176.25 | 32.9156118 | 3.254847645
832 | 0.05 | 0.25 | 0.55 | 0.05 | 0 | 0 | 0.1 | 19 | 82131 | 5 | 2400.244973 | 2587.655587 | 9.001321801 | 2.4e-07 | 24.39624561 | 35.02059859 | 1.43e-05 | 0.639232351 | 0.639232351 | 1 | 1 | 1 | 1 | 29.15252981 | 2396.6 | 443.8473161 | 1.205215677 | 187.410614 | 0 | -0.086 | 1.282892825 | -1.3575 | 1.919848627 | 0.525 | 0.716145935 | 1.7085 | 0.249144035 | 8.901 | 3.710885204 | 89.40865 | 36.83477943 | 6.5 | 4.511097427 | 665.535 | 35.55261277 | 8.735 | 11.90811803 | 47.8 | 65.19708582 | 56.95 | 38.88505497 | 38.9 | 14.26849677 | 5.459143043 | 7.46175481 | 16.4 | 33.74522188 | 85.3 | 121.8663612 | -34.45 | 54.09318349 | 181.5 | 47.0398767 | 3.187006146
441 | 0 | 0.325 | 0.375 | 0.1 | 0 | 0.2 | 0 | 57 | 96203 | 4 | 2399.308834 | 2613.861438 | 10.77995384 | 2.01e-08 | 24.52506966 | 11.26068466 | 4.14e-06 | 0.546862859 | 0.546862859 | 1 | 1 | 1 | 1 | 18.44340847 | 2415.325 | 401.4121565 | 1.285234343 | 214.552604 | 0 | 0.28625 | 0.373247153 | -1.5025 | 1.748140083 | 0.64425 | 0.74954949 | 1.64575 | 0.177649761 | 9.5495 | 3.785540879 | 97.1809 | 45.88375129 | 7.9 | 5.557877293 | 676.71 | 43.24744964 | 10.5025 | 12.21809084 | 57.45 | 66.83784482 | 55.325 | 24.30574778 | 41.65 | 17.60049715 | 6.749899365 | 7.857550673 | 17 | 30.71644511 | 115.375 | 134.9975347 | -49.1875 | 57.38376159 | 178.75 | 22.26965424 | 3.230908269
840 | 0.275 | 0 | 0.45 | 0 | 0.05 | 0.225 | 0 | 41 | 95866 | 4 | 2398.334428 | 2600.153058 | 9.589382576 | 2.44e-07 | 24.88928609 | 11.81602923 | 5.18e-06 | 0.675565576 | 0.675565576 | 1 | 1 | 1 | 1 | 17.51334068 | 2363.825 | 485.5517422 | 1.199758074 | 201.81863 | 0 | -1.51525 | 2.460293669 | -1.65 | 2.679085665 | 0.3795 | 0.616189703 | 1.546 | 0.069455021 | 9.50575 | 4.41503561 | 104.609375 | 50.31148547 | 8.525 | 6.356050267 | 678.765 | 44.40374731 | 7.1775 | 11.65402264 | 40.425 | 65.63759879 | 46.225 | 12.71512387 | 44.525 | 19.11280657 | 3.690591883 | 5.992370793 | 33.825 | 54.92125613 | 27.225 | 44.20491347 | 3.3 | 5.35817133 | 157.25 | 34.78415588 | 3.401838832
118 | 0 | 0.3 | 0.525 | 0.05 | 0 | 0.05 | 0.075 | 16 | 75384 | 5 | 2398.252787 | 2594.123806 | 9.288002112 | 2.67e-07 | 24.40350055 | 21.74268063 | 8.8e-06 | 0.647849318 | 0.647849318 | 1 | 1 | 1 | 1 | 23.66937458 | 2412.075 | 418.1556162 | 1.19332254 | 195.871019 | 0 | 0.216 | 0.320302982 | -1.2325 | 1.679901411 | 0.5325 | 0.725781475 | 1.689 | 0.227703755 | 9.1185 | 3.669669297 | 91.69125 | 39.17961959 | 6.875 | 4.817610922 | 667.6375 | 38.03092615 | 8.675 | 11.82319225 | 47.15 | 64.26295589 | 55.575 | 35.13323747 | 39.725 | 15.11619578 | 5.595655853 | 7.629251155 | 11.25 | 23.33854109 | 93.3 | 127.6190033 | -41.025 | 56.0056861 | 182 | 39.7617907 | 3.274853801
16 | 0 | 0.25 | 0.525 | 0 | 0.025 | 0.125 | 0.075 | 13 | 67137 | 5 | 2398.075428 | 2637.460217 | 10.67415027 | 1.49e-08 | 24.5226026 | 14.48430538 | 5.67e-06 | 0.704498846 | 0.704498846 | 1 | 1 | 1 | 1 | 20.04543127 | 2467.525 | 430.3460809 | 1.23128324 | 239.384789 | 0 | 0.1325 | 0.229496732 | -0.875 | 1.515544457 | 0.3825 | 0.662509434 | 1.6445 | 0.212284597 | 9.8845 | 4.130636725 | 102.38015 | 46.07323519 | 8.2 | 5.946427499 | 674.415 | 45.03728206 | 6.225 | 10.78201628 | 33.5 | 58.02370205 | 53.15 | 32.3593495 | 43.75 | 17.5253388 | 4.037647583 | 6.993410757 | 5 | 8.660254038 | 64.75 | 112.1502898 | -29.875 | 51.74501788 | 180.25 | 39.90535678 | 3.391345249
718 | 0.05 | 0.15 | 0.575 | 0 | 0.05 | 0.05 | 0.125 | 6 | 55412 | 6 | 2397.317569 | 2646.641704 | 10.60946319 | 1.23e-08 | 24.51905913 | 19.80144677 | 7.95e-06 | 0.782492085 | 0.782492085 | 1 | 1 | 1 | 1 | 26.63974034 | 2484.425 | 458.3417877 | 1.312054543 | 249.324135 | 0 | -0.196 | 1.233581777 | -0.825 | 1.719556629 | 0.2985 | 0.597706241 | 1.6765 | 0.267698991 | 9.9735 | 4.290882514 | 104.4076 | 44.95250563 | 8.175 | 6.028629612 | 672.7575 | 43.68395522 | 5.04 | 10.08267822 | 27.45 | 54.95768827 | 56.175 | 40.32362056 | 44.625 | 16.99659892 | 3.093605256 | 6.209759265 | 9.15 | 27.06893976 | 43.8 | 92.91802839 | -17.325 | 43.00095202 | 181.5 | 52.32351288 | 3.230974633
481 | 0.15 | 0.15 | 0.5 | 0 | 0 | 0.15 | 0.05 | 15 | 71713 | 5 | 2396.450584 | 2599.181223 | 9.760528581 | 1.75e-08 | 24.64538149 | 13.17933787 | 5.35e-06 | 0.685339474 | 0.685339474 | 1 | 1 | 1 | 1 | 19.67085307 | 2398.85 | 478.2042738 | 1.350064197 | 202.730639 | 0 | -0.747 | 2.009512627 | -1.425 | 2.281857796 | 0.4365 | 0.668029004 | 1.6185 | 0.175250535 | 9.3365 | 4.277970635 | 97.60885 | 46.07079371 | 7.7 | 5.788782255 | 675.155 | 44.15108691 | 7.65 | 11.69018819 | 42.15 | 64.48354441 | 51.05 | 27.34680054 | 41.9 | 17.60653288 | 4.435638668 | 6.816681744 | 21.45 | 43.23479502 | 53.7 | 92.9979032 | -16.125 | 43.63051541 | 171 | 40.85339643 | 3.349657199
659 | 0.1 | 0.1 | 0.625 | 0 | 0.05 | 0.125 | 0 | 27 | 88507 | 5 | 2396.433526 | 2591.208032 | 9.700756323 | 1.39e-08 | 24.65647804 | 11.61970959 | 4.83e-06 | 0.752820429 | 0.752820429 | 1 | 1 | 1 | 1 | 20.01808202 | 2394.7 | 360.9023552 | 1.163986093 | 194.774506 | 0 | -0.498 | 1.678122761 | -0.95 | 1.980530232 | 0.291 | 0.582965694 | 1.5695 | 0.072593044 | 9.164 | 3.345593221 | 99.4904 | 40.8753453 | 7.3 | 5.268775949 | 666.5825 | 35.76785489 | 5.1 | 10.2035288 | 28.1 | 56.27512772 | 42.975 | 10.50116065 | 42.85 | 15.52828065 | 2.957092445 | 5.945611648 | 14.3 | 36.72070261 | 35.8 | 80.0409895 | -10.75 | 36.42612387 | 163.75 | 24.96873044 | 3.810354857
762 | 0.275 | 0 | 0.55 | 0 | 0.025 | 0.075 | 0.075 | 14 | 67489 | 5 | 2396.397123 | 2560.600421 | 9.002463817 | 2.59e-07 | 24.7059315 | 17.24254112 | 7.45e-06 | 0.700064026 | 0.700064026 | 1 | 1 | 1 | 1 | 26.16941826 | 2359.8 | 506.5389521 | 1.164593061 | 164.203298 | 0 | -1.51525 | 2.460293669 | -1.65 | 2.679085665 | 0.3795 | 0.616189703 | 1.6255 | 0.21600868 | 8.97625 | 4.289890259 | 96.083225 | 43.95926305 | 7.225 | 5.578922387 | 671.1125 | 39.79780262 | 7.1775 | 11.65402264 | 40.425 | 65.63759879 | 51 | 32.39212867 | 41.425 | 16.78077397 | 3.690591883 | 5.992370793 | 33.825 | 54.92125613 | 27.225 | 44.20491347 | 3.3 | 5.35817133 | 164.75 | 50.89142855 | 3.230392157
556 | 0.125 | 0.2 | 0.375 | 0 | 0 | 0.275 | 0.025 | 15 | 73078 | 5 | 2396.019786 | 2641.688922 | 10.81046885 | 1.91e-08 | 24.73952438 | 8.974325118 | 3.54e-06 | 0.630136457 | 0.630136457 | 1 | 1 | 1 | 1 | 16.97816058 | 2434.6 | 496.8156499 | 1.396871381 | 245.669136 | 0 | -0.58275 | 1.873925009 | -1.45 | 2.201703886 | 0.4785 | 0.690845677 | 1.59 | 0.13311649 | 10.05825 | 4.676683059 | 105.368775 | 52.80997614 | 9.1 | 6.545227269 | 685.5925 | 49.92939709 | 8.2425 | 11.88336837 | 45.175 | 65.20386779 | 52.15 | 21.51691195 | 44.65 | 20.13523032 | 4.907659831 | 7.113111807 | 19.375 | 39.9466441 | 64.175 | 102.5811599 | -22.4 | 48.70615977 | 172.25 | 34.67618059 | 3.302972196
668 | 0.225 | 0 | 0.55 | 0 | 0.075 | 0.15 | 0 | 41 | 95746 | 4 | 2395.759734 | 2584.657687 | 9.324205445 | 2.35e-07 | 24.81933447 | 13.12176522 | 5.81e-06 | 0.700492901 | 0.700492901 | 1 | 1 | 1 | 1 | 19.39614791 | 2357.675 | 425.7052612 | 1.143270733 | 188.897953 | 0 | -1.23975 | 2.300878623 | -1.35 | 2.505493963 | 0.3105 | 0.576263612 | 1.549 | 0.080367904 | 9.22175 | 3.844522654 | 102.397625 | 45.58983019 | 7.85 | 5.846152581 | 670.4225 | 38.16201965 | 5.8725 | 10.89889874 | 33.075 | 61.3846021 | 43.4 | 11.30884609 | 43.85 | 17.28518151 | 3.019575177 | 5.604094354 | 27.675 | 51.36262625 | 22.275 | 41.34065039 | 2.7 | 5.010987927 | 156.5 | 32.13642793 | 3.605990783
921 | 0.25 | 0.025 | 0.55 | 0 | 0.025 | 0.125 | 0.025 | 6 | 52383 | 6 | 2395.101096 | 2569.408817 | 9.027458638 | 1.72e-08 | 24.74099806 | 13.42900014 | 5.77e-06 | 0.70411096 | 0.70411096 | 1 | 1 | 1 | 1 | 21.47012518 | 2345.6 | 463.3093351 | 1.211980092 | 174.307721 | 0 | -1.36425 | 2.394967523 | -1.5875 | 2.605013196 | 0.38325 | 0.622689278 | 1.58475 | 0.136491529 | 8.8865 | 3.970691722 | 96.0156 | 43.59233049 | 7.2 | 5.455272679 | 670.465 | 38.79330838 | 7.1475 | 11.60672192 | 40.1 | 65.13938901 | 46.475 | 20.95589118 | 41.4 | 16.65653025 | 3.758848288 | 6.117061445 | 31.25 | 53.06305212 | 31.225 | 56.14511889 | 0.0125 | 19.8243813 | 160.5 | 38.79110723 | 3.453469607
375 | 0.275 | 0 | 0.325 | 0 | 0.075 | 0.325 | 0 | 41 | 95845 | 4 | 2394.880804 | 2634.71273 | 10.52718001 | 2.5e-07 | 25.00810674 | 11.71634289 | 5.14e-06 | 0.650726683 | 0.650726683 | 1 | 1 | 1 | 1 | 16.54269799 | 2411.725 | 524.3630893 | 1.27984525 | 239.831926 | 0 | -1.51525 | 2.460293669 | -1.65 | 2.679085665 | 0.3795 | 0.616189703 | 1.5285 | 0.076666486 | 10.43225 | 4.89801209 | 115.553375 | 55.79965127 | 10.25 | 7.006247212 | 689.815 | 49.46957424 | 7.1775 | 11.65402264 | 40.425 | 65.63759879 | 49.125 | 14.25690622 | 48.5 | 21.16364808 | 3.690591883 | 5.992370793 | 33.825 | 54.92125613 | 27.225 | 44.20491347 | 3.3 | 5.35817133 | 158.75 | 37.76158763 | 3.231552163
944 | 0.1 | 0.125 | 0.575 | 0.1 | 0.05 | 0 | 0.05 | 4 | 15171 | 6 | 2394.739483 | 2586.283257 | 9.334867424 | 1.69e-08 | 24.47973569 | 31.20988273 | 1.26e-05 | 0.702103328 | 0.702103328 | 1 | 1 | 1 | 1 | 30.70358463 | 2374.875 | 380.741854 | 1.338216951 | 191.543774 | 0 | -0.37075 | 1.750321953 | -1.4025 | 2.120493751 | 0.47625 | 0.68726155 | 1.67675 | 0.243560952 | 8.7895 | 3.075215399 | 92.2869 | 34.68713441 | 6.4 | 4.235563717 | 662.055 | 26.57667163 | 8.1325 | 11.72884026 | 45.35 | 65.42841508 | 53.675 | 34.64201748 | 40.15 | 13.35954715 | 4.861814711 | 7.036137073 | 25.3 | 45.00344431 | 73.475 | 117.0514817 | -24.0875 | 47.85863134 | 172.75 | 43.41586692 | 3.218444341
765 | 0.15 | 0.075 | 0.425 | 0 | 0.075 | 0.275 | 0 | 27 | 87923 | 5 | 2394.655978 | 2648.409897 | 10.79470216 | 1.76e-08 | 24.86111536 | 9.811780642 | 4.15e-06 | 0.708600588 | 0.708600588 | 1 | 1 | 1 | 1 | 15.9794432 | 2443.325 | 453.657381 | 1.391786819 | 253.753919 | 0 | -0.78675 | 1.988996465 | -1.1625 | 2.228753856 | 0.32175 | 0.598083972 | 1.54325 | 0.082987574 | 10.3525 | 4.404557725 | 113.63375 | 51.84387251 | 9.675 | 6.698460644 | 683.4425 | 47.84186392 | 5.7825 | 10.73521978 | 32.1 | 59.64595544 | 47.5 | 13.7949266 | 47.925 | 19.60023916 | 3.224344393 | 6.015191271 | 19.95 | 43.60444358 | 34.275 | 72.98252787 | -7.1625 | 32.26944908 | 164 | 32.07802986 | 3.452631579
277 | 0.175 | 0.175 | 0.275 | 0 | 0 | 0.375 | 0 | 59 | 97771 | 4 | 2394.460345 | 2652.67198 | 11.00338364 | 1.84e-08 | 24.87175812 | 9.48720062 | 3.84e-06 | 0.661646428 | 0.661646428 | 1 | 1 | 1 | 1 | 17.28120557 | 2438.7 | 527.8994791 | 1.332870877 | 258.211635 | 0 | -0.8715 | 2.145381726 | -1.6625 | 2.383242277 | 0.50925 | 0.695407749 | 1.55725 | 0.05205706 | 10.45725 | 4.987842714 | 110.696975 | 57.03986744 | 10.075 | 6.922382177 | 693.9 | 52.03913431 | 8.925 | 12.16790348 | 49.175 | 67.12446927 | 52.25 | 13.33369791 | 46.525 | 21.75659383 | 5.174911779 | 7.09830979 | 25.025 | 45.73100015 | 62.65 | 97.61827442 | -18.8125 | 46.58683928 | 169 | 31.36877428 | 3.234449761
942 | 0.175 | 0.15 | 0.475 | 0.025 | 0 | 0.125 | 0.05 | 5 | 23074 | 6 | 2393.803744 | 2593.738519 | 9.279167714 | 1.96e-08 | 24.62846178 | 14.81678414 | 6.12e-06 | 0.65406705 | 0.65406705 | 1 | 1 | 1 | 1 | 20.8892741 | 2368.775 | 482.368142 | 1.445135644 | 199.934775 | 0 | -0.85625 | 2.157424028 | -1.66625 | 2.386246726 | 0.50775 | 0.693265777 | 1.6335 | 0.193940068 | 9.0735 | 4.181318901 | 94.357875 | 44.71775573 | 7.35 | 5.516112762 | 673.405 | 41.92268449 | 8.905 | 12.14225988 | 49.3 | 67.28677433 | 52.475 | 29.21642304 | 40.65 | 17.15014577 | 5.146386398 | 7.056313856 | 27.15 | 47.39280009 | 63.975 | 100.5888879 | -18.4125 | 45.78235024 | 170.25 | 42.74853799 | 3.244402096
355 | 0.1 | 0.2 | 0.375 | 0.1 | 0.025 | 0.2 | 0 | 2 | 3387 | 6 | 2393.59878 | 2642.245812 | 10.55369934 | 1.96e-08 | 24.6307721 | 9.968597692 | 3.84e-06 | 0.602314156 | 0.602314156 | 1 | 1 | 1 | 1 | 18.52687032 | 2399.2 | 430.8515522 | 1.56432514 | 248.647032 | 0 | -0.331 | 1.7642531 | -1.665 | 2.147096877 | 0.591 | 0.724864815 | 1.6285 | 0.187983377 | 9.5685 | 3.96918981 | 100.0621 | 47.30991599 | 8.125 | 5.818880906 | 677.69 | 42.73732444 | 10 | 12.25577415 | 55.4 | 67.9340857 | 54.6 | 24.707084 | 42.775 | 18.07413553 | 6.073108986 | 7.471608397 | 26.8 | 44.46526734 | 92.9 | 124.5001606 | -33.05 | 53.37951386 | 172.5 | 31.68201382 | 3.159340659
680 | 0.075 | 0.1 | 0.625 | 0.075 | 0.075 | 0.05 | 0 | 2 | 6642 | 6 | 2393.55012 | 2587.064941 | 9.478611871 | 1.46e-08 | 24.56308933 | 17.98504818 | 7.45e-06 | 0.750264513 | 0.750264513 | 1 | 1 | 1 | 1 | 25.33311607 | 2379.275 | 303.8563795 | 1.256607503 | 193.514821 | 0 | -0.27475 | 1.525476954 | -1.07375 | 1.941970246 | 0.36675 | 0.635988944 | 1.613 | 0.175957381 | 8.9005 | 2.624300812 | 96.380975 | 35.40888961 | 6.675 | 4.451895664 | 660.8225 | 24.51987446 | 6.255 | 10.84100895 | 34.85 | 60.42207792 | 46.45 | 22.2833458 | 41.775 | 13.49905089 | 3.747302223 | 6.515085283 | 19.1 | 40.45664346 | 56.725 | 107.3603715 | -18.8125 | 43.45496052 | 166 | 29.13760457 | 3.573735199
357 | 0.05 | 0.275 | 0.475 | 0 | 0 | 0.075 | 0.125 | 15 | 71192 | 5 | 2393.00977 | 2619.761279 | 9.771518606 | 2.55e-07 | 24.48025177 | 19.0784111 | 7.74e-06 | 0.663810823 | 0.663810823 | 1 | 1 | 1 | 1 | 23.12707635 | 2439.25 | 503.1963707 | 1.312616719 | 226.751509 | 0 | -0.12975 | 1.256350842 | -1.2625 | 1.89072572 | 0.48975 | 0.706478901 | 1.69275 | 0.254509209 | 9.631 | 4.530010375 | 97.084 | 46.72519276 | 7.875 | 5.882973313 | 675.01 | 45.87771136 | 8.1525 | 11.75159537 | 44.2 | 63.75507823 | 58.475 | 39.5986032 | 41.625 | 17.87971966 | 5.112429047 | 7.38916564 | 11.65 | 27.03197181 | 76.175 | 114.6066943 | -32.2625 | 53.79033225 | 184 | 50.28916384 | 3.146643865
65 | 0.1 | 0.125 | 0.575 | 0.1 | 0.05 | 0.05 | 0 | 2 | 7524 | 6 | 2392.728846 | 2591.634216 | 9.294042011 | 1.56e-08 | 24.53499963 | 18.73407227 | 7.57e-06 | 0.714403955 | 0.714403955 | 1 | 1 | 1 | 1 | 24.61141128 | 2354.625 | 332.1851658 | 1.338216951 | 198.90537 | 0 | -0.37075 | 1.750321953 | -1.4025 | 2.120493751 | 0.47625 | 0.68726155 | 1.63375 | 0.188927069 | 8.6595 | 2.656749847 | 92.1424 | 34.30940356 | 6.35 | 4.077683166 | 661.605 | 24.75916951 | 8.1325 | 11.72884026 | 45.35 | 65.42841508 | 49.075 | 24.79353494 | 40.1 | 13.234047 | 4.861814711 | 7.036137073 | 25.3 | 45.00344431 | 73.475 | 117.0514817 | -24.0875 | 47.85863134 | 167.25 | 30.82105611 | 3.408048905
314 | 0.1 | 0.225 | 0.45 | 0.1 | 0 | 0.125 | 0 | 28 | 92561 | 5 | 2392.591011 | 2601.708686 | 9.285324015 | 2.04e-08 | 24.54082423 | 15.20499414 | 6.02e-06 | 0.621930169 | 0.621930169 | 1 | 1 | 1 | 1 | 19.97289799 | 2350.625 | 400.4923025 | 1.415398022 | 209.117675 | 0 | -0.31775 | 1.768673921 | -1.7525 | 2.148777269 | 0.62925 | 0.732991772 | 1.64425 | 0.176676081 | 8.7825 | 3.376304748 | 90.2701 | 39.52237228 | 6.75 | 4.651612624 | 669.3325 | 35.9713663 | 10.6225 | 12.36392914 | 58.75 | 68.42176189 | 52.7 | 24.45935404 | 39.15 | 15.28651366 | 6.476873744 | 7.568271302 | 27.3 | 44.27312955 | 99.375 | 126.2233511 | -36.0375 | 54.77207175 | 171.5 | 29.2018835 | 3.25426945
405 | 0.075 | 0.25 | 0.4 | 0 | 0 | 0.225 | 0.05 | 15 | 72248 | 5 | 2392.310271 | 2639.186201 | 10.98516367 | 1.9e-08 | 24.64898405 | 9.688059717 | 3.7e-06 | 0.605785463 | 0.605785463 | 1 | 1 | 1 | 1 | 17.75659914 | 2443.325 | 488.4522181 | 1.392768881 | 246.87593 | 0 | -0.28075 | 1.506124808 | -1.325 | 2.001718012 | 0.486 | 0.7013266 | 1.6185 | 0.176869302 | 10.00175 | 4.593247156 | 103.393675 | 51.38077281 | 8.825 | 6.38704744 | 682.7 | 49.30222612 | 8.1825 | 11.79575957 | 44.525 | 64.24328272 | 53.825 | 27.29824857 | 43.925 | 19.60534047 | 5.044172642 | 7.298946292 | 14.225 | 32.12980509 | 72.175 | 110.8877557 | -28.975 | 52.35753886 | 176.75 | 37.84095004 | 3.28379006
662 | 0.275 | 0 | 0.45 | 0 | 0.05 | 0.175 | 0.05 | 14 | 68236 | 5 | 2392.224495 | 2600.972602 | 9.696237941 | 2.58e-07 | 24.83158345 | 13.00710539 | 5.66e-06 | 0.675181977 | 0.675181977 | 1 | 1 | 1 | 1 | 19.61994686 | 2384.075 | 519.6203127 | 1.318941969 | 208.748107 | 0 | -1.51525 | 2.460293669 | -1.65 | 2.679085665 | 0.3795 | 0.616189703 | 1.589 | 0.189734024 | 9.63575 | 4.655227646 | 104.753875 | 50.53419373 | 8.575 | 6.441612764 | 679.215 | 45.2719756 | 7.1775 | 11.65402264 | 40.425 | 65.63759879 | 50.825 | 27.80727198 | 44.575 | 19.18839167 | 3.690591883 | 5.992370793 | 33.825 | 54.92125613 | 27.225 | 44.20491347 | 3.3 | 5.35817133 | 162.75 | 47.4861822 | 3.202164289
756 | 0.15 | 0.05 | 0.625 | 0.025 | 0.075 | 0.075 | 0 | 2 | 851 | 6 | 2392.164253 | 2575.995901 | 9.162006066 | 1.71e-08 | 24.67614156 | 15.94364047 | 6.85e-06 | 0.726425807 | 0.726425807 | 1 | 1 | 1 | 1 | 23.6490395 | 2353.15 | 354.6489497 | 1.208868941 | 183.831648 | 0 | -0.7715 | 2.001333993 | -1.16625 | 2.23280618 | 0.32025 | 0.595119683 | 1.5765 | 0.123986894 | 8.83875 | 3.059911917 | 97.15015 | 38.79783443 | 6.9 | 4.892851929 | 662.4975 | 28.58550758 | 5.7625 | 10.70027307 | 32.225 | 59.86421615 | 43.125 | 15.10494538 | 42 | 14.7732867 | 3.195819011 | 5.956241099 | 22.075 | 45.58145868 | 35.6 | 77.39793279 | -6.7625 | 30.94652394 | 159.75 | 29.45229193 | 3.704347826
95 | 0.175 | 0.025 | 0.575 | 0 | 0.075 | 0.1 | 0.05 | 6 | 51193 | 6 | 2391.886178 | 2591.782076 | 9.678376756 | 1.75e-08 | 24.72131903 | 15.13452073 | 6.56e-06 | 0.728187903 | 0.728187903 | 1 | 1 | 1 | 1 | 22.57147637 | 2404.2 | 442.2081071 | 1.289753287 | 199.895898 | 0 | -0.951 | 2.10134219 | -1.1375 | 2.304852219 | 0.27975 | 0.559939673 | 1.59575 | 0.193039989 | 9.49375 | 4.014182786 | 103.744975 | 44.93886247 | 7.95 | 5.915868491 | 670.5075 | 39.40899889 | 5.19 | 10.38151723 | 29.075 | 58.18177872 | 47.925 | 27.69782257 | 44.4 | 16.98940847 | 2.752323229 | 5.519437963 | 22.025 | 46.60980986 | 23.8 | 53.15787806 | -0.8875 | 19.52994096 | 164.75 | 44.10144555 | 3.437663015
22 | 0 | 0.225 | 0.575 | 0.075 | 0.025 | 0.1 | 0 | 26 | 86671 | 5 | 2391.821428 | 2589.712177 | 9.863211916 | 1.5e-08 | 24.48232254 | 17.38718157 | 6.81e-06 | 0.692913724 | 0.692913724 | 1 | 1 | 1 | 1 | 20.55365394 | 2408.275 | 316.0047458 | 1.170569392 | 197.890749 | 0 | 0.20475 | 0.344601128 | -1.06125 | 1.621476468 | 0.4545 | 0.694406041 | 1.63125 | 0.161232557 | 9.06525 | 2.899299042 | 94.6364 | 36.77241728 | 6.8 | 4.545327271 | 665.295 | 33.02913827 | 7.41 | 11.32055211 | 40.575 | 61.99067974 | 49.075 | 22.30626313 | 41 | 14.12090649 | 4.759600955 | 7.275445165 | 12.375 | 27.63574452 | 81.675 | 125.392262 | -34.65 | 53.06460685 | 173.75 | 21.41115364 | 3.540499236
215 | 0.075 | 0.225 | 0.525 | 0.1 | 0 | 0.075 | 0 | 28 | 92327 | 5 | 2391.762827 | 2579.295494 | 8.647784746 | 1.69e-08 | 24.47970014 | 18.23729274 | 7.49e-06 | 0.697098306 | 0.697098306 | 1 | 1 | 1 | 1 | 21.92142055 | 2343.85 | 357.3426612 | 1.292708365 | 187.532667 | 0 | -0.18 | 1.561335966 | -1.6025 | 2.054384032 | 0.59475 | 0.729311276 | 1.65075 | 0.173225106 | 8.48025 | 2.785335247 | 86.993875 | 33.1015494 | 6.075 | 3.703967467 | 663.72 | 29.35627872 | 9.97 | 12.21773711 | 55.075 | 67.52495372 | 51 | 24.42130218 | 38.025 | 12.96242165 | 6.141365391 | 7.55047157 | 24.225 | 41.7171952 | 96.9 | 127.1734642 | -36.3375 | 54.54051103 | 171.5 | 26.79085665 | 3.362745098
898 | 0.25 | 0.125 | 0.225 | 0 | 0 | 0.4 | 0 | 59 | 97115 | 4 | 2391.650145 | 2636.126454 | 10.69125902 | 1.72e-08 | 24.9513133 | 11.47061196 | 4.8e-06 | 0.697836247 | 0.697836247 | 1 | 1 | 1 | 1 | 18.47313618 | 2419.875 | 563.1901183 | 1.308642423 | 244.476309 | 0 | -1.31125 | 2.430177141 | -1.9375 | 2.6033332 | 0.53625 | 0.693648641 | 1.54875 | 0.048846059 | 10.477 | 5.232168384 | 111.61835 | 58.97284438 | 10.35 | 7.073012088 | 697.185 | 52.17690365 | 9.6375 | 12.44678046 | 53.5 | 69.17008024 | 53.025 | 13.33320573 | 46.8 | 22.5102199 | 5.373907322 | 6.982310368 | 33.25 | 52.21769336 | 57.125 | 87.01786814 | -11.9375 | 40.96983456 | 165.75 | 35.41803919 | 3.125884017
757 | 0.075 | 0.25 | 0.425 | 0.1 | 0 | 0.15 | 0 | 28 | 91237 | 5 | 2391.452146 | 2605.460019 | 9.738901729 | 2.07e-08 | 24.54264189 | 13.88073124 | 5.37e-06 | 0.597277616 | 0.597277616 | 1 | 1 | 1 | 1 | 19.23616855 | 2370.175 | 404.868305 | 1.419328231 | 214.007873 | 0 | -0.16675 | 1.565051736 | -1.69 | 2.058798193 | 0.633 | 0.737194683 | 1.644 | 0.177254055 | 9.02475 | 3.550650636 | 92.548075 | 41.9039743 | 7.125 | 5.005933979 | 671.8575 | 38.67729882 | 10.5925 | 12.32774082 | 58.425 | 68.03156896 | 53.55 | 24.44785267 | 39.975 | 16.14696179 | 6.545130149 | 7.642532324 | 24.725 | 41.54334333 | 103.375 | 128.6597621 | -39.325 | 55.72819641 | 173.5 | 27.88816953 | 3.239962652
279 | 0.2 | 0.05 | 0.5 | 0 | 0.05 | 0.2 | 0 | 27 | 88125 | 5 | 2391.259544 | 2601.588966 | 9.779959856 | 1.75e-08 | 24.8043086 | 10.93188471 | 4.67e-06 | 0.705219134 | 0.705219134 | 1 | 1 | 1 | 1 | 17.57730688 | 2382.65 | 446.5036702 | 1.289921983 | 210.329422 | 0 | -1.0755 | 2.220217275 | -1.375 | 2.433490292 | 0.3525 | 0.611284508 | 1.5545 | 0.072074614 | 9.486 | 4.117907721 | 103.688 | 47.896554 | 8.25 | 6.106349155 | 675.48 | 42.85225315 | 6.465 | 11.20028013 | 36.1 | 62.58106742 | 45.45 | 12.29420595 | 44.25 | 18.18481509 | 3.491596341 | 6.07222422 | 25.6 | 48.89212616 | 32.75 | 65.12823888 | -3.575 | 27.01910204 | 160.5 | 31.53965758 | 3.531353135
784 | 0 | 0.3 | 0.525 | 0.1 | 0 | 0.025 | 0.05 | 16 | 75367 | 5 | 2391.19076 | 2574.250759 | 8.885199804 | 2.34e-07 | 24.3605938 | 25.73892811 | 1.04e-05 | 0.650573344 | 0.650573344 | 1 | 1 | 1 | 1 | 25.08892251 | 2382.25 | 376.2206633 | 1.171746384 | 183.059999 | 0 | 0.273 | 0.37376597 | -1.415 | 1.733500793 | 0.606 | 0.742377263 | 1.7005 | 0.225077209 | 8.731 | 3.064397004 | 87.369 | 33.2536416 | 6.2 | 3.848376281 | 663.5775 | 31.04647716 | 9.88 | 12.10246256 | 54.1 | 66.27284512 | 55.825 | 34.0506149 | 38.15 | 13.00874706 | 6.346134607 | 7.778674718 | 16.5 | 30.82612528 | 108.9 | 134.162178 | -46.2 | 56.75262108 | 180.75 | 35.73426227 | 3.237796686
492 | 0.025 | 0.3 | 0.45 | 0.1 | 0 | 0.075 | 0.05 | 5 | 15507 | 6 | 2391.186009 | 2592.869393 | 9.220267677 | 2.63e-07 | 24.42615939 | 19.4550819 | 7.83e-06 | 0.626236956 | 0.626236956 | 1 | 1 | 1 | 1 | 22.26053614 | 2389.025 | 416.7996814 | 1.387057451 | 201.683384 | 0 | 0.13525 | 0.977210283 | -1.565 | 1.859576565 | 0.6405 | 0.745472837 | 1.694 | 0.229159333 | 9.03325 | 3.588912361 | 90.645225 | 39.61883428 | 6.875 | 4.749671041 | 669.19 | 37.38490872 | 10.5325 | 12.25482329 | 57.775 | 67.23967858 | 57.525 | 33.83636173 | 39.275 | 15.3166372 | 6.68164296 | 7.787135954 | 19.575 | 34.89332852 | 111.375 | 133.0388454 | -45.9 | 57.02709882 | 180.75 | 37.57575681 | 3.142112125
249 | 0.05 | 0.2 | 0.525 | 0.1 | 0.025 | 0.1 | 0 | 2 | 9926 | 6 | 2391.096546 | 2599.397548 | 9.706264995 | 1.69e-08 | 24.50846724 | 16.48723184 | 6.48e-06 | 0.673296329 | 0.673296329 | 1 | 1 | 1 | 1 | 20.85283929 | 2385.65 | 348.5068543 | 1.362700635 | 208.301002 | 0 | -0.0555 | 1.30424873 | -1.365 | 1.928477379 | 0.522 | 0.712043538 | 1.6415 | 0.182339656 | 8.964 | 3.039629747 | 93.50965 | 37.58288647 | 6.775 | 4.563373204 | 666.465 | 32.96677532 | 8.695 | 11.8549768 | 48.05 | 65.53584897 | 51.2 | 24.77619826 | 40.525 | 14.46199761 | 5.40209228 | 7.383746705 | 20.65 | 38.89122652 | 87.95 | 126.116801 | -33.65 | 52.93536153 | 172.5 | 27.08782014 | 3.369140625
738 | 0.025 | 0.25 | 0.575 | 0.1 | 0 | 0.05 | 0 | 28 | 92405 | 5 | 2390.58469 | 2561.665497 | 8.579501243 | 2.22e-07 | 24.42004425 | 21.07305868 | 8.65e-06 | 0.723669114 | 0.723669114 | 1 | 1 | 1 | 1 | 23.28004561 | 2356.625 | 314.5723039 | 1.137037212 | 171.080807 | 0 | 0.10875 | 0.973324682 | -1.39 | 1.833752982 | 0.564 | 0.728580126 | 1.657 | 0.170076453 | 8.42025 | 2.33122445 | 85.995625 | 28.83951664 | 5.775 | 3.05358396 | 660.6325 | 25.00646304 | 9.2875 | 11.99400241 | 51.075 | 65.97476317 | 50.15 | 24.37165362 | 37.725 | 11.42800836 | 5.874113443 | 7.598457203 | 18.575 | 35.15244479 | 98.425 | 130.6223349 | -39.925 | 55.23478863 | 173.5 | 22.53330868 | 3.459621137
455 | 0.275 | 0.075 | 0.4 | 0 | 0 | 0.2 | 0.05 | 15 | 72811 | 5 | 2390.014528 | 2592.762231 | 9.526542856 | 1.75e-08 | 24.78464848 | 12.33749726 | 5.2e-06 | 0.687724628 | 0.687724628 | 1 | 1 | 1 | 1 | 19.40080179 | 2367.25 | 543.1575623 | 1.387481176 | 202.747703 | 0 | -1.4755 | 2.488572834 | -1.9125 | 2.676022001 | 0.49425 | 0.674532755 | 1.60375 | 0.178671311 | 9.41625 | 4.801403799 | 99.528475 | 51.08674579 | 8.275 | 6.32450591 | 681.5275 | 47.04612092 | 9.045 | 12.3296989 | 50.475 | 68.85818306 | 52.675 | 27.3727853 | 42.475 | 19.5102377 | 4.901886158 | 6.71294316 | 35.325 | 54.24591574 | 46.65 | 74.49917785 | -5.6625 | 32.84135874 | 165.75 | 46.25405388 | 3.14665401
524 | 0.175 | 0.15 | 0.45 | 0 | 0 | 0.15 | 0.075 | 15 | 73211 | 5 | 2389.499626 | 2604.989624 | 9.675140774 | 1.77e-08 | 24.65703929 | 13.9749387 | 5.79e-06 | 0.699788783 | 0.699788783 | 1 | 1 | 1 | 1 | 20.29013987 | 2402.25 | 517.5778565 | 1.427754125 | 215.489998 | 0 | -0.88475 | 2.138310066 | -1.575 | 2.378418592 | 0.471 | 0.680120578 | 1.636 | 0.210449519 | 9.50175 | 4.613683933 | 98.756225 | 48.66053118 | 8.05 | 6.094874896 | 678.27 | 46.3099892 | 8.3025 | 11.97003524 | 45.825 | 66.14411822 | 54.275 | 32.13097221 | 42.25 | 18.58729405 | 4.771147021 | 6.919597582 | 24.525 | 45.89225833 | 56.175 | 92.85307951 | -15.825 | 43.78135305 | 173 | 47.33920151 | 3.187471211
167 | 0.1 | 0.15 | 0.55 | 0 | 0.025 | 0.1 | 0.075 | 6 | 54264 | 6 | 2389.156257 | 2610.054603 | 10.04860614 | 1.49e-08 | 24.58271029 | 15.588105 | 6.3e-06 | 0.734499919 | 0.734499919 | 1 | 1 | 1 | 1 | 22.06617866 | 2429.825 | 457.2430911 | 1.360387391 | 220.898346 | 0 | -0.4715 | 1.68992093 | -1.125 | 2.04251683 | 0.3675 | 0.637588229 | 1.638 | 0.21359073 | 9.5215 | 4.159794196 | 99.87155 | 44.68717273 | 7.75 | 5.765197308 | 672.4825 | 42.64662289 | 6.345 | 10.99379257 | 34.8 | 60.35942346 | 52.075 | 32.40400245 | 42.85 | 17.01109932 | 3.764621962 | 6.554722991 | 15.3 | 36.58975266 | 48.75 | 93.08967451 | -16.725 | 43.32103271 | 174.5 | 44.77443467 | 3.35093615
90 | 0.1 | 0.175 | 0.425 | 0 | 0.025 | 0.275 | 0 | 27 | 87562 | 5 | 2388.990877 | 2637.972126 | 10.8237658 | 1.67e-08 | 24.74939591 | 8.309353045 | 3.33e-06 | 0.681446995 | 0.681446995 | 1 | 1 | 1 | 1 | 15.9815874 | 2439.275 | 449.4039379 | 1.346178871 | 248.981249 | 0 | -0.45825 | 1.695633934 | -1.2125 | 2.067267218 | 0.40575 | 0.659897293 | 1.56425 | 0.065110963 | 10.073 | 4.355681462 | 107.4101 | 51.14194874 | 9.075 | 6.451308007 | 682.6675 | 48.29778146 | 6.9675 | 11.31709741 | 38.15 | 62.03045623 | 48.5 | 13.16814338 | 45.525 | 19.44092012 | 4.16838672 | 6.803114239 | 15.8 | 36.513833 | 55.225 | 98.33348552 | -19.7125 | 46.09621561 | 169 | 26.72077843 | 3.484536082
639 | 0.325 | 0.05 | 0.3 | 0 | 0 | 0.325 | 0 | 59 | 97876 | 4 | 2388.556094 | 2590.35947 | 9.799432894 | 2.67e-07 | 24.94565505 | 11.61632265 | 4.98e-06 | 0.675685969 | 0.675685969 | 1 | 1 | 1 | 1 | 17.82506995 | 2361.225 | 556.9083626 | 1.241533018 | 201.803376 | 0 | -1.76425 | 2.601633994 | -2.125 | 2.792288488 | 0.525 | 0.678490973 | 1.5495 | 0.043757856 | 9.75025 | 5.050867494 | 104.784425 | 55.90648941 | 9.225 | 6.795172919 | 689.61 | 49.61758156 | 9.7275 | 12.5606327 | 54.475 | 70.37896969 | 50.475 | 13.13199813 | 44.325 | 21.33704232 | 5.169138106 | 6.697487157 | 40.975 | 57.0786683 | 45.125 | 67.10521124 | -2.075 | 27.50467006 | 159.75 | 36.91121103 | 3.164933135
779 | 0.25 | 0.025 | 0.35 | 0.05 | 0.1 | 0.225 | 0 | 2 | 4858 | 6 | 2388.514493 | 2634.302192 | 10.11610719 | 2.16e-08 | 24.90229383 | 12.35873051 | 5.35e-06 | 0.62743654 | 0.62743654 | 1 | 1 | 1 | 1 | 17.77264698 | 2364.975 | 481.3909787 | 1.52190079 | 245.787699 | 0 | -1.30725 | 2.439902649 | -1.77 | 2.615238995 | 0.45675 | 0.658822387 | 1.56125 | 0.162329718 | 9.8645 | 4.436871617 | 109.11765 | 52.58709875 | 9.25 | 6.575522793 | 680.4975 | 43.92152939 | 8.3525 | 12.04487417 | 47.05 | 67.84907884 | 50 | 20.63613336 | 46.15 | 19.95939628 | 4.509327042 | 6.51749323 | 36.5 | 54.87485763 | 46.825 | 82.47359805 | -5.1625 | 30.03277116 | 158.5 | 38.89408695 | 3.17
206 | 0.025 | 0.225 | 0.525 | 0 | 0.025 | 0.175 | 0.025 | 6 | 52976 | 6 | 2387.926557 | 2615.71181 | 10.67709187 | 1.54e-08 | 24.59550454 | 10.5175453 | 4.09e-06 | 0.67363725 | 0.67363725 | 1 | 1 | 1 | 1 | 17.68489846 | 2441.225 | 402.8166138 | 1.255595368 | 227.785253 | 0 | -0.0185 | 0.906566462 | -0.9375 | 1.666536453 | 0.37875 | 0.656399983 | 1.59925 | 0.136864669 | 9.71425 | 3.912134256 | 102.158775 | 45.90985415 | 8.125 | 5.865950477 | 674.1625 | 44.02940317 | 6.255 | 10.83547299 | 33.825 | 58.61906153 | 48.475 | 21.38689727 | 43.675 | 17.47052876 | 3.969391178 | 6.887374005 | 7.575 | 20.26929636 | 60.75 | 107.9244527 | -26.5875 | 50.09751584 | 173.5 | 28.94391128 | 3.579164518
387 | 0.275 | 0.05 | 0.3 | 0.025 | 0.05 | 0.3 | 0 | 2 | 1935 | 6 | 2387.70805 | 2637.74159 | 10.34815091 | 2.02e-08 | 24.93237761 | 11.08737424 | 4.69e-06 | 0.63148787 | 0.63148787 | 1 | 1 | 1 | 1 | 17.53784652 | 2379.625 | 526.8439374 | 1.469199546 | 250.03354 | 0 | -1.46025 | 2.502645088 | -1.91625 | 2.67834808 | 0.49275 | 0.672290813 | 1.554 | 0.119411055 | 10.0295 | 4.848041847 | 109.190575 | 55.43183771 | 9.6 | 6.811020482 | 687.6775 | 48.29482626 | 9.025 | 12.30458756 | 50.6 | 69.01405654 | 51.05 | 17.41400299 | 46.05 | 21.10088861 | 4.873360776 | 6.667352767 | 37.45 | 55.25936572 | 47.975 | 78.62139896 | -5.2625 | 31.52340153 | 160.5 | 38.00986714 | 3.143976494
688 | 0.125 | 0.225 | 0.425 | 0.075 | 0 | 0.1 | 0.05 | 5 | 22566 | 6 | 2387.356885 | 2599.493815 | 9.107422339 | 3.14e-07 | 24.53878655 | 17.16670569 | 7.02e-06 | 0.610849533 | 0.610849533 | 1 | 1 | 1 | 1 | 21.6311521 | 2360.5 | 464.7395507 | 1.533525797 | 212.13693 | 0 | -0.484 | 1.929100568 | -1.81125 | 2.23042842 | 0.627 | 0.73054158 | 1.66925 | 0.22193904 | 8.972 | 3.962530252 | 91.413625 | 42.85878912 | 7.1 | 5.16139516 | 671.8675 | 39.67222824 | 10.6725 | 12.42223787 | 58.95 | 68.66729571 | 56.175 | 32.39204185 | 39.5 | 16.51363073 | 6.43714272 | 7.52743437 | 27.75 | 45.14352113 | 94.05 | 121.5473056 | -33.15 | 54.1807392 | 174.75 | 42.30765297 | 3.110814419
851 | 0.05 | 0.225 | 0.425 | 0.05 | 0.025 | 0.225 | 0 | 2 | 5179 | 6 | 2387.272277 | 2633.281515 | 10.94496245 | 1.8e-08 | 24.63647743 | 8.457193567 | 3.24e-06 | 0.616580695 | 0.616580695 | 1 | 1 | 1 | 1 | 17.10412009 | 2431.675 | 413.7256571 | 1.426698005 | 246.009238 | 0 | -0.09925 | 1.279193862 | -1.27 | 1.899861837 | 0.48675 | 0.702169451 | 1.60175 | 0.143385625 | 9.831 | 3.997963106 | 103.31385 | 48.13568099 | 8.475 | 6.029044286 | 678.4375 | 45.05655162 | 8.1125 | 11.6957511 | 44.45 | 64.11550125 | 51.2 | 19.99524944 | 44.025 | 18.33778544 | 5.055378284 | 7.307676704 | 15.9 | 33.83622319 | 78.825 | 119.3192959 | -31.4625 | 52.59258354 | 173 | 25.8069758 | 3.37890625
59 | 0.275 | 0.05 | 0.35 | 0 | 0.025 | 0.3 | 0 | 27 | 86954 | 5 | 2387.184668 | 2607.619348 | 10.12210024 | 1.84e-08 | 24.91515448 | 10.54897747 | 4.47e-06 | 0.662941853 | 0.662941853 | 1 | 1 | 1 | 1 | 17.0016669 | 2382.075 | 525.3706971 | 1.325658835 | 220.43468 | 0 | -1.48875 | 2.479253101 | -1.825 | 2.67990205 | 0.456 | 0.657889808 | 1.5475 | 0.059403283 | 9.87025 | 4.828549206 | 106.974875 | 54.37458594 | 9.25 | 6.725882842 | 686.7125 | 48.71528091 | 8.4225 | 12.1406237 | 47.125 | 67.96697268 | 49.2 | 13.35702063 | 45.25 | 20.7035625 | 4.4981214 | 6.506762517 | 34.825 | 54.47654885 | 40.175 | 66.59800579 | -2.675 | 27.32136298 | 160.5 | 35.5633238 | 3.262195122
629 | 0.025 | 0.175 | 0.575 | 0.05 | 0.05 | 0.125 | 0 | 2 | 6980 | 6 | 2385.786242 | 2602.781164 | 10.25580543 | 1.37e-08 | 24.56726528 | 12.00631285 | 4.76e-06 | 0.717639181 | 0.717639181 | 1 | 1 | 1 | 1 | 19.58671627 | 2420.15 | 331.4864665 | 1.274941547 | 216.994922 | 0 | 0.012 | 0.93434255 | -0.945 | 1.678347401 | 0.37575 | 0.651248369 | 1.60425 | 0.147171456 | 9.36625 | 3.202524541 | 99.873225 | 40.57097709 | 7.425 | 5.210026391 | 667.6 | 36.01965436 | 6.215 | 10.7678352 | 34.075 | 59.05479976 | 47.3 | 19.70050761 | 42.975 | 15.42479741 | 3.912340415 | 6.790277482 | 11.825 | 29.31969261 | 63.4 | 113.2777118 | -25.7875 | 48.71612766 | 170.5 | 24.07799826 | 3.604651163
194 | 0 | 0.325 | 0.475 | 0 | 0 | 0.125 | 0.075 | 31 | 94752 | 4 | 2385.393806 | 2599.983777 | 9.975871182 | 1.76e-08 | 24.49488291 | 15.98495422 | 6.35e-06 | 0.654079548 | 0.654079548 | 1 | 1 | 1 | 1 | 19.83054728 | 2431.1 | 453.6562465 | 1.173086737 | 214.589971 | 0 | 0.17225 | 0.24823867 | -1.1375 | 1.639311975 | 0.49725 | 0.71661352 | 1.65425 | 0.204742369 | 9.5815 | 4.202275306 | 97.09325 | 46.30256178 | 7.875 | 5.754074643 | 674.165 | 45.15014701 | 8.0925 | 11.66253376 | 43.55 | 62.76222988 | 54.025 | 32.00506796 | 41.625 | 17.73652658 | 5.248941858 | 7.564530322 | 6.5 | 9.367496998 | 84.175 | 121.3090861 | -38.8375 | 55.97079456 | 181 | 38.65229618 | 3.350300787
873 | 0.25 | 0.075 | 0.5 | 0 | 0 | 0.1 | 0.075 | 15 | 73592 | 5 | 2385.273226 | 2561.522148 | 8.989210155 | 2.71e-07 | 24.67276485 | 15.73756745 | 6.68e-06 | 0.715100776 | 0.715100776 | 1 | 1 | 1 | 1 | 23.43553618 | 2357.1 | 519.1269498 | 1.311945765 | 176.248922 | 0 | -1.33775 | 2.412782095 | -1.7625 | 2.610046695 | 0.45975 | 0.663549122 | 1.63425 | 0.210034372 | 8.977 | 4.417325662 | 94.1234 | 45.08955683 | 7.275 | 5.616883032 | 673.4175 | 42.25336015 | 8.3925 | 12.09831367 | 46.8 | 67.51821976 | 52.5 | 32.18073958 | 40.575 | 17.27554268 | 4.566377805 | 6.613444891 | 32.25 | 52.65156693 | 44.175 | 74.36325958 | -5.9625 | 32.73327579 | 167.75 | 49.62295336 | 3.195238095
640 | 0.1 | 0.225 | 0.425 | 0.05 | 0 | 0.2 | 0 | 28 | 91118 | 5 | 2385.269578 | 2608.470379 | 10.27499908 | 2.07e-08 | 24.63338764 | 10.32143283 | 3.94e-06 | 0.562458813 | 0.562458813 | 1 | 1 | 1 | 1 | 17.77198142 | 2383.825 | 434.151292 | 1.40121315 | 223.200801 | 0 | -0.37475 | 1.738894746 | -1.57 | 2.134824349 | 0.55575 | 0.718560671 | 1.60875 | 0.134781072 | 9.307 | 3.95791056 | 96.7212 | 46.20960697 | 7.75 | 5.63804044 | 675.89 | 43.15707242 | 9.4175 | 12.16447466 | 51.8 | 66.96125746 | 50.925 | 19.57471264 | 41.5 | 17.7087549 | 5.72639499 | 7.427829913 | 22.05 | 40.84051297 | 83.775 | 117.9926878 | -30.8625 | 53.01485493 | 170.75 | 27.2385297 | 3.352970054
754 | 0.175 | 0.1 | 0.55 | 0.025 | 0.025 | 0.125 | 0 | 2 | 469 | 6 | 2384.776598 | 2582.508388 | 9.220767656 | 1.75e-08 | 24.66916414 | 12.66349106 | 5.24e-06 | 0.685030087 | 0.685030087 | 1 | 1 | 1 | 1 | 20.25971541 | 2343.775 | 409.1521409 | 1.308462654 | 197.73179 | 0 | -0.88275 | 2.143443477 | -1.49125 | 2.373654553 | 0.43125 | 0.659852967 | 1.5865 | 0.108985091 | 8.781 | 3.499772707 | 94.048975 | 41.01336698 | 6.925 | 5.021889585 | 667.73 | 35.67981362 | 7.66 | 11.70715166 | 42.6 | 65.15704106 | 45.675 | 15.66267458 | 40.675 | 15.73274849 | 4.338856881 | 6.664015362 | 26.15 | 47.74282669 | 51.025 | 90.84780886 | -12.4375 | 39.57701156 | 162.25 | 29.537053 | 3.552271483
846 | 0.225 | 0.075 | 0.575 | 0 | 0 | 0.075 | 0.05 | 15 | 69153 | 5 | 2383.996375 | 2543.138253 | 8.631109549 | 2.53e-07 | 24.63993615 | 17.20307354 | 7.34e-06 | 0.731961125 | 0.731961125 | 1 | 1 | 1 | 1 | 25.0360638 | 2340.2 | 468.1633369 | 1.192145548 | 159.141878 | 0 | -1.2 | 2.326389907 | -1.6125 | 2.533494375 | 0.42525 | 0.650553562 | 1.61925 | 0.173599935 | 8.60975 | 3.844345515 | 90.774925 | 39.73383284 | 6.575 | 4.867686822 | 667.58 | 36.81085574 | 7.74 | 11.82647031 | 43.125 | 65.94664036 | 48.5 | 27.06381348 | 39.425 | 15.30667746 | 4.230869452 | 6.495118864 | 29.175 | 50.82169197 | 41.7 | 74.14452104 | -6.2625 | 32.62207602 | 165 | 42.89522118 | 3.402061856
549 | 0.125 | 0.225 | 0.4 | 0.05 | 0 | 0.15 | 0.05 | 5 | 18387 | 6 | 2383.890473 | 2611.414772 | 9.647777601 | 2.15e-08 | 24.59560728 | 14.72236805 | 5.94e-06 | 0.600172855 | 0.600172855 | 1 | 1 | 1 | 1 | 19.99585077 | 2383.85 | 484.6909092 | 1.546210058 | 227.524299 | 0 | -0.5125 | 1.913253446 | -1.72 | 2.22799798 | 0.59025 | 0.724156363 | 1.65025 | 0.210208081 | 9.33525 | 4.298318269 | 95.739725 | 47.10019787 | 7.775 | 5.75537792 | 676.5075 | 43.99946811 | 10.07 | 12.34054699 | 55.475 | 68.0426291 | 55.675 | 30.77530463 | 41.075 | 18.05877557 | 6.061903343 | 7.464597702 | 25.125 | 43.60171298 | 86.25 | 117.2454157 | -30.5625 | 53.22219785 | 174.75 | 41.77244905 | 3.138751684
533 | 0 | 0.25 | 0.575 | 0 | 0.025 | 0.05 | 0.1 | 13 | 67106 | 5 | 2383.450662 | 2612.588084 | 10.01659625 | 1.49e-08 | 24.4542852 | 21.75479 | 8.71e-06 | 0.722931752 | 0.722931752 | 1 | 1 | 1 | 1 | 24.81312379 | 2450.65 | 430.1730204 | 1.137037212 | 229.137422 | 0 | 0.1325 | 0.229496732 | -0.875 | 1.515544457 | 0.3825 | 0.662509434 | 1.671 | 0.235995763 | 9.5455 | 3.974109932 | 98.0502 | 42.56035231 | 7.525 | 5.490844653 | 669.195 | 41.13570803 | 6.225 | 10.78201628 | 33.5 | 58.02370205 | 53.9 | 36.46902796 | 42.175 | 16.24020859 | 4.037647583 | 6.993410757 | 5 | 8.660254038 | 64.75 | 112.1502898 | -29.875 | 51.74501788 | 181.5 | 44.58419002 | 3.367346939
628 | 0.1 | 0.225 | 0.475 | 0.025 | 0 | 0.1 | 0.075 | 5 | 48897 | 6 | 2383.445639 | 2595.282834 | 9.388410171 | 3.02e-07 | 24.54120678 | 16.91562571 | 6.95e-06 | 0.649975779 | 0.649975779 | 1 | 1 | 1 | 1 | 21.64815516 | 2397.05 | 477.5572191 | 1.436240615 | 211.837195 | 0 | -0.40325 | 1.723105318 | -1.47875 | 2.121935658 | 0.519 | 0.708381253 | 1.66175 | 0.221154782 | 9.25925 | 4.206278276 | 94.66075 | 44.6270385 | 7.45 | 5.531500701 | 673.0375 | 42.67091332 | 8.815 | 12.01828919 | 48.325 | 65.94482068 | 55 | 33.6407491 | 40.75 | 17.11833812 | 5.351155614 | 7.327837799 | 19.425 | 38.74524971 | 75.975 | 112.848236 | -28.275 | 51.92096759 | 176.75 | 44.57507712 | 3.213636364
294 | 0.2 | 0.075 | 0.525 | 0 | 0.025 | 0.1 | 0.075 | 6 | 54315 | 6 | 2383.413685 | 2583.239501 | 9.59790948 | 1.66e-08 | 24.66246801 | 14.62433011 | 6.09e-06 | 0.7124882 | 0.7124882 | 1 | 1 | 1 | 1 | 22.9389904 | 2391.45 | 495.292184 | 1.371195587 | 199.825816 | 0 | -1.06225 | 2.228163467 | -1.4625 | 2.445371904 | 0.39075 | 0.635422645 | 1.62975 | 0.215574668 | 9.299 | 4.345160411 | 98.51495 | 45.65938926 | 7.65 | 5.820438128 | 673.2425 | 42.32678164 | 7.0875 | 11.51130287 | 39.45 | 64.12641811 | 52 | 32.39830242 | 42.3 | 17.40430981 | 3.895361099 | 6.356913803 | 26.1 | 48.72976503 | 39.225 | 73.84222623 | -6.5625 | 32.50772745 | 169.25 | 48.753846 | 3.254807692
833 | 0.075 | 0.225 | 0.5 | 0 | 0 | 0.175 | 0.025 | 15 | 68675 | 5 | 2383.090694 | 2591.933608 | 10.22556522 | 1.83e-08 | 24.61423872 | 11.91785969 | 4.63e-06 | 0.627052222 | 0.627052222 | 1 | 1 | 1 | 1 | 17.9287641 | 2406.875 | 435.7283665 | 1.27370759 | 208.842914 | 0 | -0.294 | 1.501257473 | -1.2375 | 1.981121841 | 0.44775 | 0.68487403 | 1.60375 | 0.129028824 | 9.39225 | 4.025489093 | 97.767225 | 45.69471627 | 7.75 | 5.695392875 | 674.3375 | 43.95516288 | 7.56 | 11.55159729 | 41.175 | 62.97137743 | 48.975 | 21.13940337 | 41.95 | 17.47848678 | 4.640407884 | 7.117855722 | 13.725 | 32.19160411 | 65.7 | 107.2931032 | -25.9875 | 50.48273065 | 172 | 30.59411708 | 3.511995916
939 | 0.175 | 0.05 | 0.425 | 0.025 | 0.1 | 0.225 | 0 | 2 | 6175 | 6 | 2383.057793 | 2627.363766 | 10.42844316 | 1.97e-08 | 24.85723902 | 11.22272187 | 4.82e-06 | 0.677914009 | 0.677914009 | 1 | 1 | 1 | 1 | 17.05666492 | 2407.825 | 444.8819443 | 1.476567182 | 244.305973 | 0 | -0.90925 | 2.129041319 | -1.31625 | 2.347988168 | 0.35475 | 0.615215359 | 1.5525 | 0.132320633 | 10.0675 | 4.238107331 | 111.370375 | 50.78328294 | 9.3 | 6.535288823 | 679.16 | 44.42998312 | 6.415 | 11.11666654 | 35.9 | 62.23817157 | 47.725 | 17.50712355 | 47.1 | 19.20130204 | 3.531327364 | 6.141858711 | 25.15 | 48.06950697 | 38.075 | 77.80179545 | -6.4625 | 31.06855072 | 161.25 | 34.79852727 | 3.378732321
362 | 0.05 | 0.25 | 0.55 | 0.05 | 0 | 0.05 | 0.05 | 5 | 17979 | 6 | 2381.957687 | 2568.581432 | 8.9026827 | 2.6e-07 | 24.45278185 | 20.94228476 | 8.59e-06 | 0.666610944 | 0.666610944 | 1 | 1 | 1 | 1 | 23.85854347 | 2376.35 | 404.0580744 | 1.274530395 | 186.623745 | 0 | -0.086 | 1.282892825 | -1.3575 | 1.919848627 | 0.525 | 0.716145935 | 1.6655 | 0.202915623 | 8.771 | 3.376540982 | 89.26415 | 36.46789053 | 6.45 | 4.364344166 | 665.085 | 34.26101684 | 8.735 | 11.90811803 | 47.8 | 65.19708582 | 52.35 | 30.9326284 | 38.85 | 14.14664271 | 5.459143043 | 7.46175481 | 16.4 | 33.74522188 | 85.3 | 121.8663612 | -34.45 | 54.09318349 | 176 | 37.06750599 | 3.361986628
124 | 0 | 0.25 | 0.525 | 0.05 | 0.025 | 0.125 | 0.025 | 3 | 11358 | 6 | 2381.400916 | 2602.178678 | 10.3112549 | 1.68e-08 | 24.50784764 | 14.53613449 | 5.64e-06 | 0.656648597 | 0.656648597 | 1 | 1 | 1 | 1 | 19.58353673 | 2427.575 | 373.1745495 | 1.279021803 | 220.777762 | 0 | 0.1895 | 0.315110695 | -1.0575 | 1.61564809 | 0.456 | 0.696659171 | 1.6345 | 0.180706253 | 9.432 | 3.532244471 | 97.98565 | 42.11547642 | 7.5 | 5.305657358 | 670.13 | 39.47222568 | 7.43 | 11.3506872 | 40.45 | 61.79682435 | 51.1 | 26.16849251 | 42.15 | 16.09277788 | 4.788126337 | 7.317691261 | 10.25 | 23.37065468 | 80.35 | 123.2125298 | -35.05 | 53.63928132 | 176.25 | 29.29910408 | 3.449119374
915 | 0.175 | 0.075 | 0.6 | 0 | 0.025 | 0 | 0.125 | 20 | 83070 | 5 | 2381.257835 | 2565.022624 | 9.367716247 | 1.51e-08 | 24.54474683 | 34.6298369 | 1.44e-05 | 0.750273899 | 0.750273899 | 1 | 1 | 1 | 1 | 35.76392385 | 2404.925 | 496.5557062 | 1.157937219 | 183.764789 | 0 | -0.9245 | 2.116455705 | -1.3125 | 2.344374917 | 0.35625 | 0.617999545 | 1.67925 | 0.262425108 | 9.12675 | 4.226375153 | 95.383225 | 41.20273948 | 7.025 | 5.331451491 | 668.08 | 38.61578175 | 6.435 | 11.14913786 | 35.775 | 62.03567018 | 54.9 | 40.24288757 | 41.225 | 15.73449634 | 3.559852746 | 6.197499933 | 23.025 | 46.34031048 | 36.75 | 73.45534358 | -6.8625 | 32.39019672 | 174.75 | 56.16883032 | 3.183060109
854 | 0.125 | 0.1 | 0.525 | 0.1 | 0.075 | 0.075 | 0 | 2 | 791 | 6 | 2381.024293 | 2597.826103 | 9.539773203 | 1.74e-08 | 24.6075688 | 14.83334224 | 6.09e-06 | 0.698817569 | 0.698817569 | 1 | 1 | 1 | 1 | 22.61959866 | 2355.975 | 357.4615705 | 1.44727472 | 216.80181 | 0 | -0.52175 | 1.91855139 | -1.465 | 2.216083257 | 0.4725 | 0.681889837 | 1.6215 | 0.197326506 | 8.93975 | 3.063706487 | 96.406225 | 39.35815306 | 7 | 4.857983121 | 664.685 | 29.04427267 | 8.1625 | 11.77314078 | 45.675 | 65.89855366 | 49.575 | 25.05782064 | 41.65 | 15.03587377 | 4.793558306 | 6.93886597 | 27.875 | 47.50378274 | 69.475 | 113.3174716 | -20.8 | 45.6575295 | 165.25 | 33.68883346 | 3.333333333
498 | 0.075 | 0.225 | 0.525 | 0 | 0 | 0.125 | 0.05 | 15 | 71752 | 5 | 2379.950341 | 2583.905606 | 9.632445574 | 1.77e-08 | 24.56459455 | 15.02350129 | 6.07e-06 | 0.683951726 | 0.683951726 | 1 | 1 | 1 | 1 | 19.95109961 | 2403.5 | 443.9820942 | 1.277896625 | 203.955265 | 0 | -0.294 | 1.501257473 | -1.2375 | 1.981121841 | 0.44775 | 0.68487403 | 1.62775 | 0.172720692 | 9.25525 | 3.999791237 | 95.638375 | 43.85556113 | 7.425 | 5.472145375 | 671.84 | 42.32546397 | 7.56 | 11.55159729 | 41.175 | 62.97137743 | 50.5 | 27.22590678 | 41.175 | 16.80459387 | 4.640407884 | 7.117855722 | 13.725 | 32.19160411 | 65.7 | 107.2931032 | -25.9875 | 50.48273065 | 174 | 37 | 3.445544554
151 | 0.225 | 0.15 | 0.3 | 0.025 | 0 | 0.3 | 0 | 28 | 90117 | 5 | 2379.886535 | 2623.051188 | 10.3686972 | 2.17e-08 | 24.83041914 | 9.609015241 | 3.84e-06 | 0.572025986 | 0.572025986 | 1 | 1 | 1 | 1 | 17.85204877 | 2375.575 | 522.692495 | 1.434796014 | 243.164653 | 0 | -1.13175 | 2.371663854 | -1.96625 | 2.530696236 | 0.57675 | 0.707818435 | 1.575 | 0.105640901 | 9.75 | 4.784849527 | 102.966925 | 54.2687286 | 9 | 6.561249881 | 686.9025 | 48.81379153 | 10.21 | 12.51199025 | 56.65 | 69.4926435 | 52.05 | 16.71070016 | 43.65 | 20.73710443 | 5.817403104 | 7.172164786 | 33.3 | 51.29093487 | 68.925 | 99.75128759 | -17.8125 | 46.09727317 | 165.5 | 34.12843389 | 3.179634966
932 | 0 | 0.325 | 0.425 | 0.05 | 0 | 0.2 | 0 | 57 | 96049 | 4 | 2379.777711 | 2588.067795 | 10.88431668 | 1.93e-08 | 24.55297147 | 11.35918434 | 4.12e-06 | 0.518773627 | 0.518773627 | 1 | 1 | 1 | 1 | 17.47445573 | 2408.025 | 398.8886742 | 1.200609574 | 208.290084 | 0 | 0.22925 | 0.322051141 | -1.32 | 1.704398721 | 0.57075 | 0.736940932 | 1.61775 | 0.132881291 | 9.468 | 3.788204192 | 97.0287 | 45.89262958 | 7.85 | 5.579202452 | 675.1 | 43.53334354 | 9.2975 | 12.0041761 | 50.5 | 65.20352751 | 51.225 | 19.48908348 | 41.6 | 17.60085225 | 5.999420612 | 7.748859861 | 11.75 | 23.30638325 | 99.775 | 129.2806032 | -44.0125 | 56.91742786 | 175.75 | 18.95883699 | 3.430941923
172 | 0.3 | 0 | 0.4 | 0 | 0.05 | 0.225 | 0.025 | 14 | 68434 | 5 | 2379.163258 | 2594.461424 | 9.743954028 | 2.58e-07 | 24.90011867 | 12.23549852 | 5.33e-06 | 0.65033485 | 0.65033485 | 1 | 1 | 1 | 1 | 18.20740703 | 2367.225 | 524.6009668 | 1.305339081 | 215.298166 | 0 | -1.653 | 2.524999208 | -1.8 | 2.749545417 | 0.414 | 0.632395446 | 1.5635 | 0.144698825 | 9.671 | 4.735150367 | 105.75675 | 52.54055936 | 8.875 | 6.592372486 | 681.88 | 46.30873676 | 7.83 | 11.96052256 | 44.1 | 67.36386272 | 49.45 | 21.84828369 | 44.875 | 19.97396743 | 4.026100236 | 6.149969696 | 36.9 | 56.36568105 | 29.7 | 45.36749938 | 3.6 | 5.499090834 | 159.25 | 42.85950886 | 3.220424671
248 | 0.125 | 0.15 | 0.525 | 0.05 | 0.025 | 0.125 | 0 | 2 | 6517 | 6 | 2378.986317 | 2591.584069 | 9.561261227 | 1.82e-08 | 24.61311076 | 13.13587669 | 5.26e-06 | 0.65475196 | 0.65475196 | 1 | 1 | 1 | 1 | 19.88183908 | 2359.525 | 394.0016489 | 1.384724417 | 212.597752 | 0 | -0.55225 | 1.896614731 | -1.4575 | 2.208918004 | 0.4755 | 0.68638892 | 1.605 | 0.14049911 | 8.90225 | 3.423930116 | 94.278825 | 40.84572133 | 7 | 4.98998998 | 668.14 | 35.83033491 | 8.2025 | 11.82845061 | 45.425 | 65.55260769 | 47.875 | 19.41801676 | 40.75 | 15.67601671 | 4.850609068 | 7.026760637 | 23.625 | 44.09347316 | 66.825 | 108.1151903 | -21.6 | 47.21323967 | 166.25 | 28.86931762 | 3.472584856
126 | 0.15 | 0.075 | 0.55 | 0.05 | 0.075 | 0.1 | 0 | 2 | 218 | 6 | 2378.78812 | 2589.116393 | 9.477682512 | 1.79e-08 | 24.67934415 | 13.62733532 | 5.73e-06 | 0.70055397 | 0.70055397 | 1 | 1 | 1 | 1 | 21.32560481 | 2356.125 | 377.311621 | 1.381963546 | 210.328273 | 0 | -0.72975 | 2.026703589 | -1.345 | 2.27504945 | 0.39525 | 0.642689612 | 1.58875 | 0.154631619 | 9.02 | 3.329062931 | 98.37825 | 41.60996245 | 7.275 | 5.224880381 | 665.995 | 32.47468976 | 6.9875 | 11.35330761 | 39.05 | 63.47596002 | 46.175 | 19.53827973 | 42.375 | 15.84564215 | 3.974823147 | 6.484139954 | 25.2 | 47.0697355 | 49.875 | 94.23857689 | -12.3375 | 38.41897114 | 161.75 | 31.92863135 | 3.502977802
56 | 0.1 | 0.2 | 0.55 | 0.05 | 0 | 0.1 | 0 | 28 | 92207 | 5 | 2378.174447 | 2567.583874 | 8.958806171 | 1.89e-08 | 24.54849853 | 16.85476432 | 6.82e-06 | 0.656988682 | 0.656988682 | 1 | 1 | 1 | 1 | 20.73192948 | 2344 | 377.2037911 | 1.261001565 | 189.409427 | 0 | -0.388 | 1.733962514 | -1.4825 | 2.125633729 | 0.5175 | 0.706299335 | 1.618 | 0.129984614 | 8.5605 | 3.086779025 | 88.9659 | 36.26513634 | 6.35 | 4.234087859 | 665.03 | 32.7926074 | 8.795 | 11.99214222 | 48.45 | 66.11162908 | 47.6 | 18.97208476 | 38.75 | 14.08145944 | 5.322630232 | 7.287854623 | 21.55 | 40.98472276 | 77.3 | 115.2744985 | -27.875 | 51.27423208 | 168 | 25.41653005 | 3.529411765
218 | 0.05 | 0.3 | 0.35 | 0.1 | 0 | 0.2 | 0 | 28 | 90692 | 5 | 2377.665439 | 2609.479696 | 10.56812057 | 2.17e-08 | 24.5642861 | 11.06898395 | 4.09e-06 | 0.526312986 | 0.526312986 | 1 | 1 | 1 | 1 | 18.8025861 | 2389.05 | 426.4822945 | 1.43056229 | 231.814257 | 0 | -0.0025 | 1.316141615 | -1.715 | 1.966220995 | 0.675 | 0.746963855 | 1.642 | 0.179013966 | 9.4075 | 3.907081871 | 95.97805 | 46.5999684 | 7.85 | 5.58815712 | 677.075 | 43.06334723 | 11.185 | 12.37094479 | 61.45 | 67.99446669 | 55.4 | 24.2474741 | 41.15 | 17.8921072 | 7.017151313 | 7.781134921 | 22.65 | 38.28743266 | 113.85 | 131.8594991 | -45.6 | 57.29869108 | 176 | 26.72077843 | 3.176895307
407 | 0.25 | 0.075 | 0.525 | 0 | 0 | 0.05 | 0.1 | 15 | 68727 | 5 | 2377.388367 | 2542.394395 | 8.838740457 | 2.76e-07 | 24.62230045 | 20.01319269 | 8.46e-06 | 0.707014733 | 0.707014733 | 1 | 1 | 1 | 1 | 27.77720143 | 2353.725 | 525.7544098 | 1.259176184 | 165.006028 | 0 | -1.33775 | 2.412782095 | -1.7625 | 2.610046695 | 0.45975 | 0.663549122 | 1.65825 | 0.236293118 | 8.84 | 4.380953663 | 91.99455 | 43.04482511 | 6.95 | 5.361669516 | 670.92 | 40.49863701 | 8.3925 | 12.09831367 | 46.8 | 67.51821976 | 54.025 | 36.32112849 | 39.8 | 16.52906531 | 4.566377805 | 6.613444891 | 32.25 | 52.65156693 | 44.175 | 74.36325958 | -5.9625 | 32.73327579 | 169.75 | 53.96700381 | 3.142063859
710 | 0 | 0.325 | 0.45 | 0.05 | 0 | 0.15 | 0.025 | 16 | 76537 | 5 | 2377.324361 | 2582.963831 | 10.09747368 | 2.04e-08 | 24.50248961 | 14.32570671 | 5.49e-06 | 0.580718653 | 0.580718653 | 1 | 1 | 1 | 1 | 18.79830862 | 2404.65 | 407.8980602 | 1.251182342 | 205.63947 | 0 | 0.22925 | 0.322051141 | -1.32 | 1.704398721 | 0.57075 | 0.736940932 | 1.64175 | 0.173693516 | 9.331 | 3.763643713 | 94.89985 | 44.02603979 | 7.525 | 5.357179762 | 672.6025 | 41.93267513 | 9.2975 | 12.0041761 | 50.5 | 65.20352751 | 52.75 | 25.83287634 | 40.825 | 16.91580252 | 5.999420612 | 7.748859861 | 11.75 | 23.30638325 | 99.775 | 129.2806032 | -44.0125 | 56.91742786 | 177.75 | 27.88256624 | 3.369668246
969 | 0 | 0.35 | 0.425 | 0.05 | 0 | 0.1 | 0.075 | 16 | 75090 | 5 | 2376.056252 | 2591.262169 | 9.632359421 | 2.95e-07 | 24.4430767 | 18.3985864 | 7.35e-06 | 0.591103274 | 0.591103274 | 1 | 1 | 1 | 1 | 21.21114016 | 2410.725 | 453.1351337 | 1.305411001 | 215.205917 | 0 | 0.2425 | 0.323247196 | -1.4075 | 1.724113903 | 0.609 | 0.745975201 | 1.6855 | 0.230227605 | 9.3995 | 4.079969945 | 93.99525 | 44.8438168 | 7.575 | 5.467574874 | 673.0225 | 42.93072028 | 9.92 | 12.15062138 | 53.85 | 65.96080275 | 57.575 | 34.81586384 | 40.425 | 17.23932641 | 6.40318537 | 7.845899129 | 12.25 | 23.26343698 | 106.25 | 130.6004881 | -47 | 57.66021158 | 183 | 40.07492982 | 3.178462875
331 | 0.1 | 0.25 | 0.35 | 0.025 | 0 | 0.25 | 0.025 | 5 | 42387 | 6 | 2375.438237 | 2627.681856 | 11.00713346 | 2.15e-08 | 24.68177005 | 8.59899051 | 3.24e-06 | 0.535342203 | 0.535342203 | 1 | 1 | 1 | 1 | 17.82445053 | 2416.625 | 487.7845163 | 1.475287406 | 252.243619 | 0 | -0.39 | 1.728185465 | -1.56625 | 2.131296187 | 0.55725 | 0.720527541 | 1.6095 | 0.158980345 | 9.87575 | 4.550163672 | 102.27155 | 51.9641693 | 8.8 | 6.349015672 | 683.4475 | 48.58412286 | 9.4375 | 12.18923065 | 51.675 | 66.80283957 | 53.725 | 23.73076853 | 43.45 | 19.85818471 | 5.754920372 | 7.465521008 | 19.925 | 38.62019388 | 82.45 | 115.6976556 | -31.2625 | 53.61832563 | 174 | 34.2636834 | 3.238715682
619 | 0.275 | 0.075 | 0.35 | 0.025 | 0.025 | 0.25 | 0 | 2 | 8507 | 6 | 2375.187164 | 2610.560053 | 9.82640289 | 1.97e-08 | 24.85380341 | 10.64719807 | 4.43e-06 | 0.625903035 | 0.625903035 | 1 | 1 | 1 | 1 | 17.90868239 | 2344.55 | 511.3435709 | 1.447745994 | 235.372889 | 0 | -1.447 | 2.511727692 | -2.00375 | 2.671478699 | 0.531 | 0.686541332 | 1.56725 | 0.112138029 | 9.4455 | 4.603523623 | 101.599675 | 52.30313221 | 8.575 | 6.383132068 | 682.0425 | 45.90911613 | 9.6475 | 12.46111928 | 53.95 | 69.72515687 | 49.925 | 16.84397147 | 43.225 | 19.96683187 | 5.277125535 | 6.846621317 | 37.95 | 55.00815849 | 54.45 | 84.82421529 | -8.25 | 36.19892954 | 160.25 | 36.15850522 | 3.209814722
395 | 0.05 | 0.275 | 0.45 | 0.1 | 0 | 0.125 | 0 | 28 | 92563 | 5 | 2374.588581 | 2579.736151 | 9.412229553 | 1.99e-08 | 24.50119007 | 15.55004519 | 6.1e-06 | 0.62134787 | 0.62134787 | 1 | 1 | 1 | 1 | 19.70624605 | 2362.725 | 382.9573728 | 1.354324429 | 205.14757 | 0 | -0.01575 | 1.313379015 | -1.6275 | 1.962713364 | 0.63675 | 0.741354799 | 1.64875 | 0.175102648 | 8.863 | 3.291363851 | 90.42385 | 39.36277556 | 6.8 | 4.627094121 | 668.9375 | 36.12788873 | 10.5625 | 12.29137274 | 58.1 | 67.63756353 | 52.85 | 24.41469844 | 39.2 | 15.23187447 | 6.613386555 | 7.715474858 | 22.15 | 38.4490247 | 107.375 | 130.9287378 | -42.6125 | 56.47715108 | 174 | 25.76819745 | 3.292336802
664 | 0.15 | 0.125 | 0.5 | 0 | 0.025 | 0.2 | 0 | 27 | 87979 | 5 | 2373.622953 | 2589.84985 | 9.903158025 | 1.69e-08 | 24.72715286 | 10.00473359 | 4.11e-06 | 0.692779074 | 0.692779074 | 1 | 1 | 1 | 1 | 17.33816077 | 2386.675 | 435.8991505 | 1.30518135 | 216.226897 | 0 | -0.76025 | 2.00278492 | -1.3375 | 2.267673643 | 0.39825 | 0.647818985 | 1.56725 | 0.061886489 | 9.3865 | 4.024112666 | 100.65305 | 46.881199 | 7.975 | 5.892739176 | 674.895 | 43.12965888 | 7.0275 | 11.41477086 | 38.8 | 63.09049057 | 46.025 | 12.03845401 | 43.075 | 17.86531206 | 4.031873909 | 6.585210245 | 20.95 | 43.36412688 | 47.225 | 87.32167185 | -13.1375 | 40.42322778 | 164.25 | 28.09693044 | 3.568712656
950 | 0.025 | 0.3 | 0.525 | 0.075 | 0 | 0 | 0.075 | 19 | 82345 | 5 | 2373.420737 | 2558.321353 | 8.775859235 | 2.32e-07 | 24.36760676 | 33.84611765 | 1.36e-05 | 0.610683465 | 0.610683465 | 1 | 1 | 1 | 1 | 27.27753116 | 2368.5 | 411.8398354 | 1.180241336 | 184.900616 | 0 | 0.10675 | 0.96402642 | -1.47375 | 1.844518484 | 0.60375 | 0.739887449 | 1.7065 | 0.236342442 | 8.6535 | 3.313091872 | 86.239175 | 33.99159886 | 6.175 | 3.948971385 | 663.165 | 31.61350621 | 9.93 | 12.16507707 | 54.3 | 66.54028855 | 56.225 | 36.49690912 | 37.675 | 13.30110428 | 6.306403583 | 7.738276892 | 16.95 | 32.21486458 | 103.575 | 130.1627611 | -43.3125 | 56.70203783 | 180.5 | 41.83001315 | 3.210315696
759 | 0 | 0.25 | 0.575 | 0.05 | 0.025 | 0.025 | 0.075 | 3 | 10671 | 6 | 2373.35509 | 2590.550841 | 9.57432816 | 1.65e-08 | 24.41196247 | 26.03594287 | 1.04e-05 | 0.684169402 | 0.684169402 | 1 | 1 | 1 | 1 | 26.55886427 | 2420.825 | 392.4763615 | 1.193270726 | 217.195751 | 0 | 0.1895 | 0.315110695 | -1.0575 | 1.61564809 | 0.456 | 0.696659171 | 1.6825 | 0.234347498 | 9.158 | 3.471099394 | 93.72795 | 37.90930783 | 6.85 | 4.756837185 | 665.135 | 34.96177591 | 7.43 | 11.3506872 | 40.45 | 61.79682435 | 54.15 | 35.43906743 | 40.6 | 14.56674294 | 4.788126337 | 7.317691261 | 10.25 | 23.37065468 | 80.35 | 123.2125298 | -35.05 | 53.63928132 | 180.25 | 41.01752674 | 3.328716528
541 | 0.125 | 0.075 | 0.625 | 0.05 | 0.075 | 0 | 0.05 | 4 | 14578 | 6 | 2373.051672 | 2558.669156 | 9.344937235 | 1.71e-08 | 24.55956372 | 33.60825177 | 1.39e-05 | 0.71051855 | 0.71051855 | 1 | 1 | 1 | 1 | 32.75676464 | 2369.6 | 380.2226848 | 1.241795763 | 185.617484 | 0 | -0.592 | 1.878988026 | -1.195 | 2.157973586 | 0.36075 | 0.625717139 | 1.63825 | 0.224420225 | 8.84775 | 3.157272943 | 95.246525 | 36.65267622 | 6.65 | 4.623580863 | 660.8325 | 26.06524878 | 6.335 | 10.97999431 | 35.375 | 61.33909337 | 49.075 | 31.39059373 | 41.3 | 13.99678535 | 3.639314794 | 6.332143683 | 22.125 | 44.52930917 | 47.4 | 94.21592222 | -12.6375 | 38.27433662 | 167.25 | 43.35824604 | 3.408048905
413 | 0.175 | 0.15 | 0.375 | 0.05 | 0.025 | 0.225 | 0 | 2 | 5192 | 6 | 2372.85687 | 2624.396044 | 10.23101203 | 2.04e-08 | 24.73603731 | 9.70392851 | 3.87e-06 | 0.606208881 | 0.606208881 | 1 | 1 | 1 | 1 | 17.86753604 | 2373.075 | 469.170885 | 1.535029543 | 251.539174 | 0 | -0.82775 | 2.175996884 | -1.7575 | 2.390568708 | 0.5445 | 0.704251198 | 1.592 | 0.144502595 | 9.50675 | 4.279377518 | 100.831275 | 49.84022257 | 8.35 | 6.109623556 | 679.365 | 44.563211 | 9.5075 | 12.28255648 | 52.775 | 68.23360151 | 51.275 | 19.90601354 | 43 | 19.03286631 | 5.521625774 | 7.17082217 | 29.775 | 48.70599937 | 71.775 | 107.2048244 | -21 | 47.55891084 | 166.25 | 33.21802974 | 3.242320819
393 | 0.125 | 0.2 | 0.45 | 0.025 | 0 | 0.2 | 0 | 28 | 91071 | 5 | 2372.43857 | 2589.840822 | 10.043896 | 2.06e-08 | 24.66712518 | 10.22878844 | 3.99e-06 | 0.581236236 | 0.581236236 | 1 | 1 | 1 | 1 | 17.56296297 | 2374.125 | 440.8827048 | 1.355255807 | 217.402252 | 0 | -0.55425 | 1.89116087 | -1.54125 | 2.215312831 | 0.51525 | 0.703398847 | 1.5925 | 0.102047783 | 9.226 | 3.996786084 | 96.568225 | 46.29177403 | 7.7 | 5.662155067 | 675.2825 | 43.1999299 | 8.845 | 12.05982898 | 48.65 | 66.39674314 | 48.8 | 16.25915127 | 41.45 | 17.73548702 | 5.282899208 | 7.239105204 | 22 | 41.98511641 | 71.975 | 109.0620208 | -24.9875 | 50.17450641 | 168 | 27.12931993 | 3.442622951
683 | 0.125 | 0.1 | 0.6 | 0.025 | 0.05 | 0 | 0.1 | 4 | 12485 | 6 | 2372.428983 | 2572.716941 | 9.689805584 | 1.57e-08 | 24.5267939 | 34.22209026 | 1.39e-05 | 0.724898926 | 0.724898926 | 1 | 1 | 1 | 1 | 33.34439049 | 2405.125 | 449.0046875 | 1.268951186 | 200.287958 | 0 | -0.60725 | 1.867308206 | -1.19125 | 2.153830527 | 0.36225 | 0.62844048 | 1.6705 | 0.256261097 | 9.161 | 3.862969583 | 96.528425 | 40.12357965 | 7.05 | 5.186279977 | 665.7325 | 35.18409007 | 6.355 | 11.01301389 | 35.25 | 61.13254043 | 53.6 | 38.12400818 | 41.7 | 15.2973854 | 3.667840175 | 6.385644826 | 20 | 42.50588195 | 46.075 | 90.79603171 | -13.0375 | 39.2919183 | 174 | 51.7107339 | 3.246268657
584 | 0 | 0.275 | 0.475 | 0.025 | 0.025 | 0.15 | 0.05 | 3 | 11408 | 6 | 2372.338553 | 2616.895008 | 10.81175892 | 1.79e-08 | 24.53346574 | 12.78226259 | 4.88e-06 | 0.626265044 | 0.626265044 | 1 | 1 | 1 | 1 | 19.0238937 | 2446.875 | 421.7991339 | 1.32742846 | 244.556455 | 0 | 0.17425 | 0.281734693 | -1.05375 | 1.609789874 | 0.4575 | 0.698901817 | 1.63775 | 0.198223201 | 9.79875 | 4.034669248 | 101.3349 | 46.61309992 | 8.2 | 5.887274412 | 674.965 | 44.47959954 | 7.45 | 11.38070736 | 40.325 | 61.60210528 | 53.125 | 29.39063414 | 43.3 | 17.77385721 | 4.816651718 | 7.359584298 | 8.125 | 17.87762219 | 79.025 | 120.9790245 | -35.45 | 54.20491214 | 178.75 | 35.29783988 | 3.364705882
450 | 0.025 | 0.275 | 0.525 | 0.05 | 0 | 0.125 | 0 | 28 | 92524 | 5 | 2372.148906 | 2560.193586 | 9.541591374 | 1.88e-08 | 24.51061461 | 15.89657913 | 6.21e-06 | 0.628255837 | 0.628255837 | 1 | 1 | 1 | 1 | 19.07410205 | 2375.65 | 363.3393421 | 1.195246876 | 188.04468 | 0 | 0.065 | 0.947103479 | -1.295 | 1.804951523 | 0.52875 | 0.720989554 | 1.62225 | 0.129508446 | 8.88325 | 3.205281881 | 91.397625 | 38.75742365 | 6.775 | 4.628647211 | 667.16 | 36.17952321 | 8.705 | 11.86576904 | 47.475 | 64.73252177 | 48.6 | 19.16089768 | 39.625 | 14.97612684 | 5.527399448 | 7.54627643 | 13.825 | 29.1263519 | 89.3 | 124.8399375 | -37.7375 | 55.15580064 | 172.5 | 20.0935313 | 3.549382716
990 | 0.15 | 0.175 | 0.55 | 0.025 | 0 | 0 | 0.1 | 19 | 82149 | 5 | 2371.967857 | 2543.842176 | 8.685296788 | 2.57e-07 | 24.48665614 | 34.56124731 | 1.43e-05 | 0.642092453 | 0.642092453 | 1 | 1 | 1 | 1 | 30.79765733 | 2354.575 | 478.8321672 | 1.240878472 | 171.874319 | 0 | -0.70525 | 2.034277498 | -1.60375 | 2.303214805 | 0.5115 | 0.698360759 | 1.68625 | 0.242607579 | 8.63775 | 3.874511251 | 87.97595 | 37.62011757 | 6.375 | 4.558988375 | 665.49 | 35.26549872 | 8.875 | 12.1011518 | 48.975 | 66.84403021 | 54.825 | 37.64962649 | 38.325 | 14.58147369 | 5.214642803 | 7.148619701 | 24.575 | 44.84466942 | 67.975 | 104.9872582 | -21.7 | 48.14104278 | 174.75 | 50.84228063 | 3.187414501
642 | 0.175 | 0.2 | 0.3 | 0.025 | 0 | 0.275 | 0.025 | 5 | 43171 | 6 | 2371.783027 | 2630.443209 | 10.75501908 | 2.23e-08 | 24.76148152 | 9.221815082 | 3.57e-06 | 0.544253919 | 0.544253919 | 1 | 1 | 1 | 1 | 18.39359846 | 2397.8 | 524.9836759 | 1.527563675 | 258.660182 | 0 | -0.82975 | 2.170991119 | -1.84125 | 2.385971697 | 0.58425 | 0.717024712 | 1.601 | 0.16074514 | 9.8955 | 4.819125413 | 103.192925 | 54.22223473 | 9.075 | 6.566534474 | 686.7325 | 49.43124208 | 10.15 | 12.43830776 | 56 | 68.70080058 | 54.5 | 23.68227185 | 43.725 | 20.72195394 | 5.953915914 | 7.339606384 | 28.15 | 47.01890577 | 76.925 | 107.9236738 | -24.3875 | 50.54014339 | 170.75 | 38.43094456 | 3.133027523
811 | 0.2 | 0.175 | 0.325 | 0.025 | 0 | 0.25 | 0.025 | 5 | 42421 | 6 | 2371.182722 | 2617.000844 | 10.3728192 | 2.22e-08 | 24.75954311 | 9.857721261 | 3.87e-06 | 0.554972696 | 0.554972696 | 1 | 1 | 1 | 1 | 18.42768648 | 2378.25 | 522.650684 | 1.523202055 | 245.818122 | 0 | -0.98075 | 2.2785515 | -1.90375 | 2.460192764 | 0.5805 | 0.712446314 | 1.60125 | 0.160174709 | 9.65325 | 4.736893701 | 100.91495 | 52.86419386 | 8.7 | 6.415605973 | 684.2075 | 48.13078219 | 10.18 | 12.47523948 | 56.325 | 69.09862064 | 53.65 | 23.72820052 | 42.9 | 20.21237245 | 5.885659509 | 7.256689585 | 30.725 | 49.26864495 | 72.925 | 103.9948046 | -21.1 | 48.48133662 | 168.75 | 39.25477678 | 3.145386766
425 | 0.05 | 0.3 | 0.4 | 0.05 | 0 | 0.15 | 0.05 | 5 | 18389 | 6 | 2371.042551 | 2600.384749 | 9.946409409 | 2.14e-08 | 24.53617873 | 14.87205958 | 5.85e-06 | 0.577085092 | 0.577085092 | 1 | 1 | 1 | 1 | 19.69059824 | 2402 | 461.5222638 | 1.461635973 | 229.342198 | 0 | -0.0595 | 1.28985067 | -1.5325 | 1.947451861 | 0.6015 | 0.737382363 | 1.657 | 0.207992788 | 9.456 | 4.181824243 | 95.97035 | 46.87220209 | 7.85 | 5.712048669 | 675.915 | 44.28618605 | 9.98 | 12.22716647 | 54.5 | 66.8060626 | 55.9 | 30.7 | 41.15 | 17.98130974 | 6.266672559 | 7.697461987 | 17.4 | 33.54012522 | 98.25 | 125.8113171 | -40.425 | 56.504043 | 178.5 | 37.85168424 | 3.193202147
131 | 0.05 | 0.15 | 0.5 | 0.075 | 0.075 | 0.15 | 0 | 2 | 10516 | 6 | 2370.959412 | 2616.110108 | 10.60644186 | 1.42e-08 | 24.62366517 | 9.943325033 | 3.97e-06 | 0.724260305 | 0.724260305 | 1 | 1 | 1 | 1 | 18.94873647 | 2425.15 | 357.8587396 | 1.454036274 | 245.150696 | 0 | -0.1105 | 1.282731363 | -1.09875 | 1.851873629 | 0.40875 | 0.664338722 | 1.606 | 0.179022345 | 9.68725 | 3.487841014 | 104.21315 | 44.16473643 | 8.1 | 5.70876519 | 671.485 | 38.55384255 | 6.8475 | 11.12360075 | 37.875 | 61.55005585 | 49.85 | 22.95163393 | 44.55 | 16.72714859 | 4.219323386 | 6.872071344 | 17.025 | 36.78959602 | 67.2 | 115.4866226 | -25.0875 | 48.20034848 | 170 | 29.49576241 | 3.410230692
53 | 0.2 | 0.075 | 0.425 | 0 | 0.05 | 0.2 | 0.05 | 6 | 56468 | 6 | 2370.216516 | 2616.878957 | 10.40121411 | 1.83e-08 | 24.78575346 | 10.8193207 | 4.5e-06 | 0.677401559 | 0.677401559 | 1 | 1 | 1 | 1 | 18.47214035 | 2415.725 | 507.1501744 | 1.501276527 | 246.662441 | 0 | -1.06225 | 2.228163467 | -1.4625 | 2.445371904 | 0.39075 | 0.635422645 | 1.59325 | 0.190057721 | 9.9585 | 4.660761499 | 107.1856 | 51.61296817 | 9 | 6.565059025 | 681.345 | 47.14580018 | 7.0875 | 11.51130287 | 39.45 | 64.12641811 | 51.825 | 27.82075439 | 45.45 | 19.59585415 | 3.895361099 | 6.356913803 | 26.1 | 48.72976503 | 39.225 | 73.84222623 | -6.5625 | 32.50772745 | 167.25 | 45.38653435 | 3.227206946
985 | 0.15 | 0.2 | 0.325 | 0 | 0 | 0.325 | 0 | 59 | 97687 | 4 | 2370.005574 | 2621.535116 | 10.83816961 | 1.99e-08 | 24.80812544 | 8.570648201 | 3.39e-06 | 0.61243875 | 0.61243875 | 1 | 1 | 1 | 1 | 16.79707209 | 2417.75 | 503.715582 | 1.337010143 | 251.529542 | 0 | -0.7205 | 2.022640539 | -1.6 | 2.3 | 0.513 | 0.700479122 | 1.5645 | 0.052055259 | 10.0935 | 4.753112954 | 106.37165 | 54.72171312 | 9.4 | 6.670082458 | 688.2575 | 50.53612514 | 8.895 | 12.1269318 | 48.85 | 66.68003824 | 50.775 | 13.0661538 | 44.95 | 20.8841447 | 5.243168184 | 7.189805713 | 22.45 | 42.95750807 | 66.65 | 102.1965141 | -22.1 | 48.8798527 | 168.75 | 29.17083304 | 3.323485968
28 | 0.05 | 0.3 | 0.375 | 0 | 0 | 0.225 | 0.05 | 15 | 72373 | 5 | 2369.700904 | 2621.438037 | 11.20097409 | 2.01e-08 | 24.62705604 | 9.470843475 | 3.52e-06 | 0.554450969 | 0.554450969 | 1 | 1 | 1 | 1 | 17.99867464 | 2435.2 | 487.5292401 | 1.364198386 | 251.737133 | 0 | -0.1165 | 1.260437523 | -1.35 | 1.911151485 | 0.528 | 0.720212469 | 1.6215 | 0.176402239 | 9.9805 | 4.5876764 | 102.42145 | 51.93040949 | 8.85 | 6.370047096 | 682.4725 | 49.4320796 | 8.775 | 11.96088939 | 47.55 | 64.85558958 | 54.125 | 27.18012831 | 43.5 | 19.84565444 | 5.516193806 | 7.538524041 | 12.15 | 26.99680537 | 82.65 | 117.4024169 | -35.25 | 55.21514738 | 177.75 | 36.5025684 | 3.284064665
842 | 0.15 | 0.2 | 0.4 | 0 | 0 | 0.175 | 0.075 | 15 | 74006 | 5 | 2369.521024 | 2607.899734 | 10.05284447 | 1.97e-08 | 24.65698313 | 13.09074512 | 5.28e-06 | 0.651231143 | 0.651231143 | 1 | 1 | 1 | 1 | 19.54075762 | 2407.625 | 525.037079 | 1.472261539 | 238.37871 | 0 | -0.7205 | 2.022640539 | -1.6 | 2.3 | 0.513 | 0.700479122 | 1.6365 | 0.210850065 | 9.6825 | 4.736792032 | 99.9851 | 50.82409366 | 8.425 | 6.292406138 | 680.765 | 47.99199699 | 8.895 | 12.1269318 | 48.85 | 66.68003824 | 55.35 | 31.99105344 | 42.625 | 19.42123516 | 5.243168184 | 7.189805713 | 22.45 | 42.95750807 | 66.65 | 102.1965141 | -22.1 | 48.8798527 | 174.75 | 46.52888888 | 3.157181572
773 | 0.025 | 0.275 | 0.55 | 0.025 | 0 | 0.1 | 0.025 | 5 | 38547 | 6 | 2369.447132 | 2555.345897 | 9.274839363 | 1.78e-08 | 24.49644886 | 16.95194026 | 6.82e-06 | 0.660911564 | 0.660911564 | 1 | 1 | 1 | 1 | 20.30599346 | 2382.125 | 384.4330363 | 1.190755469 | 185.898765 | 0 | 0.0365 | 0.931347277 | -1.20375 | 1.77561213 | 0.492 | 0.709447672 | 1.62975 | 0.150772801 | 8.9075 | 3.378021425 | 91.393775 | 38.92076272 | 6.775 | 4.703655493 | 666.58 | 36.75867381 | 8.1025 | 11.67915852 | 44 | 63.44406986 | 48.85 | 23.4067832 | 39.625 | 15.02945026 | 5.152160071 | 7.437842134 | 11.2 | 25.2667766 | 81.5 | 120.348037 | -35.15 | 54.43300929 | 173.75 | 27.81074433 | 3.556806551
881 | 0.325 | 0 | 0.325 | 0.025 | 0.075 | 0.25 | 0 | 25 | 85427 | 5 | 2369.07004 | 2609.592801 | 9.778240066 | 2.76e-07 | 24.96466322 | 12.57009048 | 5.5e-06 | 0.601037198 | 0.601037198 | 1 | 1 | 1 | 1 | 17.87250621 | 2334.425 | 519.8815196 | 1.363620177 | 240.522761 | 0 | -1.76225 | 2.606529769 | -2.04125 | 2.80470336 | 0.48525 | 0.661426441 | 1.547 | 0.124302051 | 9.6635 | 4.718150353 | 106.774225 | 54.35488287 | 9.175 | 6.677901991 | 682.7875 | 45.46055536 | 9.085 | 12.38451755 | 51.25 | 69.85261269 | 49.15 | 17.335729 | 45.175 | 20.68802492 | 4.736847966 | 6.4597755 | 42.6 | 58.11875773 | 39.975 | 63.41075914 | 1.3125 | 17.68851587 | 155 | 39.11521443 | 3.153611394
276 | 0.125 | 0.1 | 0.575 | 0 | 0.05 | 0.05 | 0.1 | 6 | 56842 | 6 | 2368.655429 | 2591.349337 | 10.07143227 | 1.56e-08 | 24.583943 | 18.51765683 | 7.54e-06 | 0.72571114 | 0.72571114 | 1 | 1 | 1 | 1 | 26.7547837 | 2428.475 | 467.4009514 | 1.338216951 | 222.693908 | 0 | -0.63575 | 1.849033379 | -1.1 | 2.124852936 | 0.3255 | 0.605136142 | 1.6515 | 0.246267639 | 9.52425 | 4.190360299 | 100.854525 | 44.12709151 | 7.725 | 5.783543464 | 670.3725 | 40.70528828 | 5.7525 | 10.67993416 | 31.775 | 59.05145532 | 53.1 | 36.72519571 | 43.275 | 16.74811557 | 3.292600798 | 6.144599887 | 17.375 | 40.36377553 | 38.275 | 80.42542742 | -10.45 | 36.56258333 | 174 | 51.27377497 | 3.276836158
960 | 0.125 | 0.075 | 0.575 | 0 | 0.075 | 0.1 | 0.05 | 6 | 51191 | 6 | 2368.537668 | 2589.710042 | 10.02592676 | 1.67e-08 | 24.67534067 | 13.92836778 | 5.85e-06 | 0.725571872 | 0.725571872 | 1 | 1 | 1 | 1 | 22.0950425 | 2416.3 | 424.8691093 | 1.346711902 | 221.172374 | 0 | -0.649 | 1.842519742 | -1.0125 | 2.09609011 | 0.28725 | 0.575417186 | 1.60025 | 0.192736705 | 9.57425 | 3.92845955 | 103.898725 | 44.75229631 | 8 | 5.886425061 | 670.1125 | 39.56365243 | 5.13 | 10.26328895 | 28.425 | 56.91963084 | 48.075 | 27.68428029 | 44.45 | 16.92475997 | 2.88883604 | 5.807832205 | 16.875 | 40.45193908 | 31.8 | 72.42209608 | -7.4625 | 32.14544826 | 167.25 | 42.30765297 | 3.478939158
336 | 0.075 | 0.225 | 0.525 | 0 | 0 | 0.175 | 0 | 59 | 97601 | 4 | 2368.01246 | 2562.920714 | 9.954096514 | 1.85e-08 | 24.62127275 | 11.72656999 | 4.57e-06 | 0.618342062 | 0.618342062 | 1 | 1 | 1 | 1 | 17.50077156 | 2383.25 | 404.55165 | 1.173199447 | 194.908254 | 0 | -0.294 | 1.501257473 | -1.2375 | 1.981121841 | 0.44775 | 0.68487403 | 1.58475 | 0.044608716 | 9.12525 | 3.70415914 | 95.493875 | 43.56852875 | 7.375 | 5.360445411 | 671.39 | 41.31523206 | 7.56 | 11.55159729 | 41.175 | 62.97137743 | 45.9 | 11.25566524 | 41.125 | 16.70806317 | 4.640407884 | 7.117855722 | 13.725 | 32.19160411 | 65.7 | 107.2931032 | -25.9875 | 50.48273065 | 168.5 | 21.16010397 | 3.671023965
598 | 0.15 | 0.225 | 0.3 | 0.05 | 0 | 0.275 | 0 | 28 | 91660 | 5 | 2366.813423 | 2626.301328 | 10.74502979 | 2.28e-08 | 24.73510807 | 8.537047971 | 3.25e-06 | 0.513996428 | 0.513996428 | 1 | 1 | 1 | 1 | 18.17153887 | 2383.875 | 493.0422998 | 1.48618945 | 259.487905 | 0 | -0.65025 | 2.063824711 | -1.87 | 2.307699071 | 0.62475 | 0.728076189 | 1.59825 | 0.138453738 | 9.7095 | 4.542520198 | 101.07255 | 52.5927515 | 8.75 | 6.327519261 | 684.3925 | 47.72186809 | 10.7225 | 12.48007387 | 59.15 | 68.91137424 | 53.55 | 19.55242952 | 42.95 | 20.122065 | 6.397411696 | 7.486163823 | 28.2 | 45.99304295 | 88.725 | 116.4407548 | -30.2625 | 53.42705161 | 170 | 31.46426545 | 3.174603175
484 | 0.1 | 0.25 | 0.5 | 0.05 | 0 | 0 | 0.1 | 19 | 82134 | 5 | 2366.408526 | 2553.598572 | 8.780090896 | 2.52e-07 | 24.43219286 | 33.35402486 | 1.36e-05 | 0.584728531 | 0.584728531 | 1 | 1 | 1 | 1 | 28.19742771 | 2356.15 | 470.7270202 | 1.303450813 | 187.190046 | 0 | -0.3615 | 1.743712347 | -1.6575 | 2.140401539 | 0.594 | 0.728611007 | 1.7055 | 0.250788257 | 8.6975 | 3.833043014 | 87.1567 | 37.91310536 | 6.45 | 4.532935032 | 665.87 | 35.45587539 | 10.04 | 12.30294274 | 55.15 | 67.63451412 | 57.25 | 38.7606437 | 37.95 | 14.72234696 | 6.130159749 | 7.54363556 | 22.55 | 40.68964856 | 90.25 | 120.3016521 | -33.85 | 54.53670782 | 178.5 | 49.52524609 | 3.11790393
437 | 0.15 | 0.1 | 0.5 | 0 | 0.05 | 0.125 | 0.075 | 6 | 54675 | 6 | 2365.518519 | 2605.183349 | 10.32691554 | 1.68e-08 | 24.67372986 | 12.18036988 | 4.97e-06 | 0.701594638 | 0.701594638 | 1 | 1 | 1 | 1 | 20.99723215 | 2425.125 | 483.7703064 | 1.465386941 | 239.66483 | 0 | -0.7735 | 1.99594658 | -1.25 | 2.25 | 0.36 | 0.624619884 | 1.6235 | 0.221692918 | 9.7615 | 4.416908732 | 104.0585 | 48.07670874 | 8.375 | 6.211632233 | 675.76 | 44.43041638 | 6.405 | 11.09767881 | 35.45 | 61.48371736 | 52.5 | 32.57683226 | 44.375 | 18.24511921 | 3.628109151 | 6.319555837 | 20.45 | 43.48732574 | 40.75 | 80.73219618 | -10.15 | 36.6960829 | 171.25 | 48.07221131 | 3.261904762
797 | 0.175 | 0.175 | 0.475 | 0.025 | 0 | 0.075 | 0.075 | 5 | 48677 | 6 | 2365.447658 | 2562.029806 | 8.952789468 | 3.13e-07 | 24.57668147 | 17.87749437 | 7.41e-06 | 0.628464653 | 0.628464653 | 1 | 1 | 1 | 1 | 23.42864251 | 2351.225 | 494.3229454 | 1.444410544 | 196.582148 | 0 | -0.843 | 2.164258765 | -1.75375 | 2.387713014 | 0.546 | 0.706281813 | 1.65825 | 0.222046026 | 8.875 | 4.169225947 | 91.179925 | 43.15052987 | 7.025 | 5.260643972 | 670.8775 | 40.16722226 | 9.5275 | 12.30692869 | 52.65 | 68.07993464 | 54.225 | 33.64631295 | 39.425 | 16.61006848 | 5.550151156 | 7.210667066 | 27.65 | 47.20887099 | 70.45 | 104.5215169 | -21.4 | 48.31242076 | 172 | 47.65501023 | 3.171968649
199 | 0 | 0.375 | 0.35 | 0.05 | 0 | 0.175 | 0.05 | 16 | 74528 | 5 | 2364.808175 | 2596.171473 | 10.47866992 | 2.25e-08 | 24.51338027 | 14.14793671 | 5.36e-06 | 0.517207682 | 0.517207682 | 1 | 1 | 1 | 1 | 19.6279213 | 2413.425 | 461.8047687 | 1.339841569 | 231.363298 | 0 | 0.25575 | 0.323897264 | -1.495 | 1.739209591 | 0.64725 | 0.752960781 | 1.65975 | 0.207551048 | 9.677 | 4.278432657 | 97.2761 | 49.1094407 | 8.25 | 5.919248263 | 678.2125 | 46.26987782 | 10.5425 | 12.26376548 | 57.2 | 66.54103997 | 57.05 | 30.46797499 | 41.55 | 18.83872342 | 6.806950128 | 7.921198468 | 12.75 | 23.20964239 | 112.725 | 131.5889409 | -49.9875 | 58.24050218 | 181.5 | 34.96784237 | 3.181419807
477 | 0.05 | 0.3 | 0.475 | 0.075 | 0 | 0.025 | 0.075 | 5 | 49462 | 6 | 2364.675582 | 2559.686968 | 8.886668953 | 2.67e-07 | 24.40749659 | 24.74964067 | 9.96e-06 | 0.584732877 | 0.584732877 | 1 | 1 | 1 | 1 | 25.03273934 | 2361.775 | 437.903556 | 1.345349742 | 195.011386 | 0 | -0.031 | 1.303374083 | -1.62375 | 1.958985308 | 0.63825 | 0.743097865 | 1.7025 | 0.238817399 | 8.75375 | 3.605006025 | 87.3143 | 37.59141759 | 6.5 | 4.432832052 | 666.055 | 34.99583511 | 10.5825 | 12.31401412 | 57.975 | 67.49240235 | 57.15 | 36.3645088 | 38 | 14.61506073 | 6.641911936 | 7.748502787 | 20.025 | 36.08773164 | 106.05 | 129.1067291 | -43.0125 | 56.96155365 | 179.75 | 43.32940687 | 3.145231846
624 | 0.1 | 0.15 | 0.475 | 0.025 | 0.05 | 0.2 | 0 | 2 | 3908 | 6 | 2364.638044 | 2610.971434 | 10.48154538 | 1.66e-08 | 24.70297685 | 9.114450581 | 3.66e-06 | 0.685134136 | 0.685134136 | 1 | 1 | 1 | 1 | 17.31514732 | 2410.5 | 413.6168517 | 1.432331915 | 246.33339 | 0 | -0.443 | 1.707157286 | -1.21625 | 2.07154494 | 0.40425 | 0.657403558 | 1.5775 | 0.119702757 | 9.68775 | 3.944863424 | 104.0716 | 47.53040092 | 8.375 | 6.031946203 | 675.495 | 43.09512704 | 6.9475 | 11.28605306 | 38.275 | 62.22820402 | 47.8 | 16.82884429 | 44.375 | 18.06057516 | 4.139861339 | 6.755035432 | 17.925 | 39.07965423 | 56.55 | 101.3802126 | -19.3125 | 45.2909604 | 167 | 28.56571371 | 3.493723849
329 | 0.125 | 0.125 | 0.625 | 0 | 0.025 | 0.025 | 0.075 | 6 | 50353 | 6 | 2363.804144 | 2550.972823 | 9.183509057 | 1.51e-08 | 24.53978166 | 25.90961509 | 1.07e-05 | 0.747606844 | 0.747606844 | 1 | 1 | 1 | 1 | 29.61519537 | 2383.275 | 434.7035189 | 1.192326664 | 187.168679 | 0 | -0.6225 | 1.855429532 | -1.1875 | 2.14967294 | 0.36375 | 0.631148507 | 1.64325 | 0.210978524 | 8.87525 | 3.67184081 | 93.191375 | 38.34955364 | 6.675 | 4.829013874 | 664.5125 | 34.52182055 | 6.375 | 11.04589856 | 35.125 | 60.92503078 | 49.675 | 32.2276182 | 40.425 | 14.71714561 | 3.696365556 | 6.43857505 | 17.875 | 40.26921125 | 44.75 | 87.22205856 | -13.4375 | 40.27983172 | 171 | 45.21061822 | 3.44237544
699 | 0.075 | 0.25 | 0.475 | 0.025 | 0 | 0.15 | 0.025 | 5 | 37774 | 6 | 2362.896899 | 2574.458001 | 9.876319167 | 2.08e-08 | 24.57713317 | 13.64676535 | 5.32e-06 | 0.592890742 | 0.592890742 | 1 | 1 | 1 | 1 | 18.84827593 | 2382.85 | 432.6576331 | 1.363464824 | 211.561102 | 0 | -0.25225 | 1.52187136 | -1.41625 | 2.022325008 | 0.52275 | 0.713309146 | 1.621 | 0.154382642 | 9.1695 | 3.886747966 | 94.593125 | 44.26346852 | 7.425 | 5.407806857 | 672.39 | 41.76548096 | 8.785 | 11.97653017 | 48 | 65.48816687 | 50.475 | 23.61777667 | 40.725 | 16.99556928 | 5.419412019 | 7.414880416 | 16.85 | 35.01967304 | 79.975 | 116.3740709 | -31.5625 | 53.40858867 | 172.5 | 31.68201382 | 3.417533432
597 | 0.225 | 0.1 | 0.375 | 0 | 0.025 | 0.25 | 0.025 | 6 | 53222 | 6 | 2362.634852 | 2602.624513 | 10.22018652 | 1.85e-08 | 24.82209963 | 10.37142553 | 4.29e-06 | 0.664601886 | 0.664601886 | 1 | 1 | 1 | 1 | 17.65477141 | 2390.8 | 518.3538463 | 1.464709389 | 239.989661 | 0 | -1.18675 | 2.334681335 | -1.7 | 2.536730179 | 0.4635 | 0.669139559 | 1.576 | 0.139692519 | 9.81375 | 4.745545115 | 104.999775 | 53.04743394 | 8.975 | 6.578326155 | 683.82 | 48.1396157 | 8.3625 | 12.05578051 | 46.475 | 67.06488929 | 50.875 | 21.69122807 | 44.525 | 20.2101305 | 4.63463421 | 6.717739971 | 29.675 | 50.63022195 | 48.175 | 81.19417698 | -9.25 | 37.07913834 | 165 | 40 | 3.243243243
791 | 0.1 | 0.175 | 0.575 | 0.05 | 0.025 | 0 | 0.075 | 4 | 14194 | 6 | 2361.662471 | 2556.855011 | 9.039814753 | 1.87e-08 | 24.47007403 | 33.7467098 | 1.38e-05 | 0.669927976 | 0.669927976 | 1 | 1 | 1 | 1 | 30.32383219 | 2368.95 | 423.7510442 | 1.289753287 | 195.19254 | 0 | -0.40125 | 1.72891467 | -1.395 | 2.112782525 | 0.47925 | 0.691709431 | 1.67675 | 0.236383031 | 8.7335 | 3.455141495 | 90.17025 | 36.15648076 | 6.4 | 4.392038251 | 663.1725 | 31.26559601 | 8.1725 | 11.78445984 | 45.1 | 65.07872156 | 53.3 | 35.44234755 | 39.25 | 13.98168445 | 4.918865474 | 7.122284805 | 21.05 | 41.12234794 | 70.825 | 112.1173242 | -24.8875 | 49.2916686 | 174.25 | 45.81961916 | 3.269230769
646 | 0.2 | 0.175 | 0.325 | 0 | 0 | 0.25 | 0.05 | 15 | 72837 | 5 | 2360.38776 | 2611.958631 | 10.42152565 | 2.03e-08 | 24.76646947 | 10.59200884 | 4.23e-06 | 0.615986112 | 0.615986112 | 1 | 1 | 1 | 1 | 18.63294455 | 2398.225 | 546.3538454 | 1.488544696 | 251.570871 | 0 | -1.00925 | 2.25889175 | -1.8125 | 2.461421083 | 0.54375 | 0.703472414 | 1.60625 | 0.179494951 | 9.8795 | 4.968092164 | 103.1122 | 54.41592519 | 9.05 | 6.636829062 | 686.35 | 49.95988891 | 9.5775 | 12.36993305 | 52.85 | 68.34454989 | 54.675 | 27.20329713 | 43.7 | 20.78605302 | 5.510420132 | 7.162654393 | 28.1 | 48.02280708 | 65.125 | 97.25281166 | -18.5125 | 46.7453858 | 170.75 | 44.06741994 | 3.122999543
895 | 0 | 0.35 | 0.475 | 0.05 | 0 | 0.05 | 0.075 | 16 | 75380 | 5 | 2359.639819 | 2557.253361 | 9.185457234 | 2.7e-07 | 24.39941541 | 21.60666343 | 8.64e-06 | 0.588896904 | 0.588896904 | 1 | 1 | 1 | 1 | 23.0499583 | 2383.725 | 431.7911525 | 1.214890234 | 197.613542 | 0 | 0.2425 | 0.323247196 | -1.4075 | 1.724113903 | 0.609 | 0.745975201 | 1.6905 | 0.227210805 | 8.9955 | 3.726775382 | 89.59305 | 40.16953368 | 6.875 | 4.817610922 | 667.5775 | 38.05632988 | 9.92 | 12.15062138 | 53.85 | 65.96080275 | 56.025 | 34.96247095 | 38.825 | 15.54330644 | 6.40318537 | 7.845899129 | 12.25 | 23.26343698 | 106.25 | 130.6004881 | -47 | 57.66021158 | 181.5 | 39.97186511 | 3.239625167
174 | 0 | 0.325 | 0.475 | 0.05 | 0 | 0.15 | 0 | 57 | 95939 | 4 | 2359.268053 | 2550.927663 | 9.99417275 | 2.01e-08 | 24.50933086 | 14.59892881 | 5.52e-06 | 0.57206246 | 0.57206246 | 1 | 1 | 1 | 1 | 18.2663733 | 2381.025 | 374.2706566 | 1.153241118 | 191.65961 | 0 | 0.22925 | 0.322051141 | -1.32 | 1.704398721 | 0.57075 | 0.736940932 | 1.62275 | 0.130211127 | 9.064 | 3.412995605 | 92.6265 | 41.65890887 | 7.15 | 4.982720141 | 669.655 | 39.02580524 | 9.2975 | 12.0041761 | 50.5 | 65.20352751 | 49.675 | 19.24498311 | 40 | 16.0608219 | 5.999420612 | 7.748859861 | 11.75 | 23.30638325 | 99.775 | 129.2806032 | -44.0125 | 56.91742786 | 174.25 | 18.15041322 | 3.507800705
996 | 0 | 0.325 | 0.475 | 0.1 | 0 | 0.1 | 0 | 57 | 96241 | 4 | 2358.960688 | 2545.52162 | 9.155411637 | 1.79e-08 | 24.43776582 | 17.47617431 | 6.9e-06 | 0.643505927 | 0.643505927 | 1 | 1 | 1 | 1 | 20.18214015 | 2361.325 | 349.8497097 | 1.179403526 | 186.560932 | 0 | 0.28625 | 0.373247153 | -1.5025 | 1.748140083 | 0.64425 | 0.74954949 | 1.65575 | 0.171884954 | 8.7415 | 2.954942935 | 88.3765 | 36.44039569 | 6.5 | 4.177319715 | 665.82 | 33.19389402 | 10.5025 | 12.21809084 | 57.45 | 66.83784482 | 52.225 | 24.34079652 | 38.45 | 14.18793502 | 6.749899365 | 7.857550673 | 17 | 30.71644511 | 115.375 | 134.9975347 | -49.1875 | 57.38376159 | 175.75 | 21.19994104 | 3.365246529
800 | 0.075 | 0.15 | 0.575 | 0 | 0.05 | 0.1 | 0.05 | 6 | 51237 | 6 | 2357.47888 | 2587.268125 | 10.17901389 | 1.47e-08 | 24.59880904 | 13.68394042 | 5.51e-06 | 0.725873323 | 0.725873323 | 1 | 1 | 1 | 1 | 21.58989033 | 2420.325 | 413.3828968 | 1.326866284 | 229.789245 | 0 | -0.33375 | 1.485851082 | -0.975 | 1.893904697 | 0.333 | 0.618931337 | 1.613 | 0.186053756 | 9.47475 | 3.832319785 | 100.863775 | 43.67853065 | 7.725 | 5.652377818 | 669.5275 | 39.78510392 | 5.6925 | 10.56823986 | 31.125 | 57.83864949 | 48.65 | 27.51685847 | 43.275 | 16.59516119 | 3.429113609 | 6.393380769 | 12.225 | 32.32993002 | 46.275 | 93.03681731 | -17.025 | 43.16233167 | 171 | 39.16631206 | 3.514902364
343 | 0.025 | 0.325 | 0.425 | 0 | 0 | 0.175 | 0.05 | 15 | 74232 | 5 | 2356.76133 | 2583.108142 | 10.5370941 | 2.08e-08 | 24.56425217 | 12.49933141 | 4.74e-06 | 0.570675681 | 0.570675681 | 1 | 1 | 1 | 1 | 18.42645554 | 2414.25 | 461.0744381 | 1.275963607 | 226.346812 | 0 | 0.0345 | 0.9214688 | -1.2875 | 1.795436925 | 0.53175 | 0.725013405 | 1.62875 | 0.173741007 | 9.61675 | 4.291089248 | 98.096125 | 48.64255512 | 8.175 | 5.957715586 | 676.83 | 46.48009897 | 8.745 | 11.91882859 | 47.225 | 64.3872998 | 52.65 | 27.15193363 | 41.925 | 18.63113993 | 5.584450211 | 7.621683519 | 9.575 | 20.40941878 | 86.65 | 120.5741577 | -38.5375 | 56.20980647 | 177.5 | 34.69510052 | 3.371320038
912 | 0.175 | 0.175 | 0.375 | 0 | 0 | 0.275 | 0 | 59 | 96951 | 4 | 2356.295203 | 2586.364604 | 10.28237161 | 2.02e-08 | 24.78436004 | 9.155820805 | 3.66e-06 | 0.609138141 | 0.609138141 | 1 | 1 | 1 | 1 | 16.84728342 | 2384.7 | 492.4078188 | 1.332870877 | 230.069401 | 0 | -0.8715 | 2.145381726 | -1.6625 | 2.383242277 | 0.50925 | 0.695407749 | 1.56725 | 0.049648137 | 9.64925 | 4.554872878 | 101.892575 | 52.09733338 | 8.675 | 6.369409313 | 683.01 | 48.10366306 | 8.925 | 12.16790348 | 49.175 | 67.12446927 | 49.15 | 12.66599779 | 43.325 | 19.90149178 | 5.174911779 | 7.09830979 | 25.025 | 45.73100015 | 62.65 | 97.61827442 | -18.8125 | 46.58683928 | 166 | 29.64793416 | 3.377416073
373 | 0.075 | 0.3 | 0.325 | 0.05 | 0 | 0.225 | 0.025 | 5 | 45657 | 6 | 2354.823562 | 2609.051099 | 10.82052067 | 2.34e-08 | 24.62495526 | 10.16638122 | 3.78e-06 | 0.497360161 | 0.497360161 | 1 | 1 | 1 | 1 | 18.76231232 | 2398.65 | 477.9073943 | 1.498370107 | 254.227537 | 0 | -0.19725 | 1.545105154 | -1.6825 | 2.051906126 | 0.636 | 0.740708445 | 1.629 | 0.179078195 | 9.69325 | 4.412482514 | 99.174325 | 50.91630972 | 8.5 | 6.131883887 | 681.3025 | 47.10294305 | 10.6325 | 12.37271974 | 58.175 | 67.74359287 | 55.3 | 25.65852685 | 42.25 | 19.50352532 | 6.602180912 | 7.709471279 | 20.475 | 37.23841263 | 100.725 | 124.8240737 | -40.125 | 56.74920154 | 175.75 | 33.7555551 | 3.178119349
566 | 0.2 | 0.05 | 0.575 | 0 | 0.05 | 0.05 | 0.075 | 6 | 50626 | 6 | 2354.461978 | 2544.66573 | 9.377134133 | 1.79e-08 | 24.65196092 | 18.85911947 | 7.94e-06 | 0.695732502 | 0.695732502 | 1 | 1 | 1 | 1 | 27.07429738 | 2372.525 | 469.6693511 | 1.283713973 | 190.203752 | 0 | -1.0755 | 2.220217275 | -1.375 | 2.433490292 | 0.3525 | 0.611284508 | 1.6265 | 0.219960792 | 9.075 | 4.037686838 | 97.30145 | 42.99330139 | 7.275 | 5.490844653 | 667.9875 | 37.33867424 | 6.465 | 11.20028013 | 36.1 | 62.58106742 | 50.025 | 32.44340264 | 41.925 | 16.38503509 | 3.491596341 | 6.07222422 | 25.6 | 48.89212616 | 32.75 | 65.12823888 | -3.575 | 27.01910204 | 166.5 | 49.06882921 | 3.328335832
615 | 0 | 0.375 | 0.375 | 0 | 0 | 0.2 | 0.05 | 31 | 94978 | 4 | 2353.981111 | 2584.96073 | 11.02538557 | 2.16e-08 | 24.5631251 | 11.21123618 | 4.11e-06 | 0.51548932 | 0.51548932 | 1 | 1 | 1 | 1 | 18.40357018 | 2419.625 | 469.2949333 | 1.207296136 | 230.979619 | 0 | 0.19875 | 0.256585147 | -1.3125 | 1.694430214 | 0.57375 | 0.740708065 | 1.62925 | 0.174246772 | 9.7975 | 4.418483196 | 99.325 | 50.82284654 | 8.55 | 6.152032185 | 679.325 | 48.23071506 | 9.3375 | 12.05466067 | 50.25 | 64.87247105 | 53.725 | 27.05086644 | 42.3 | 19.46946327 | 6.056471374 | 7.818870923 | 7.5 | 9.682458366 | 97.125 | 125.3878358 | -44.8125 | 57.85268873 | 179.25 | 33.34572686 | 3.336435551
731 | 0.3 | 0.025 | 0.35 | 0 | 0.05 | 0.25 | 0.025 | 6 | 53231 | 6 | 2353.861241 | 2587.455999 | 9.95535774 | 2.01e-08 | 24.91831355 | 11.93087878 | 5.14e-06 | 0.635970007 | 0.635970007 | 1 | 1 | 1 | 1 | 18.02463403 | 2366.55 | 538.8735914 | 1.409433762 | 233.594758 | 0 | -1.63975 | 2.535009356 | -1.8875 | 2.746560349 | 0.45225 | 0.652159825 | 1.56175 | 0.145187594 | 9.8115 | 4.886305122 | 106.90875 | 54.47378477 | 9.225 | 6.747175335 | 684.5725 | 47.68018974 | 8.4525 | 12.18271291 | 47.45 | 68.41123811 | 50.45 | 21.89743136 | 45.225 | 20.73220623 | 4.429864994 | 6.397573423 | 37.4 | 56.12432628 | 36.175 | 57.52125151 | 0.6125 | 19.9957769 | 159.75 | 43.27167087 | 3.166501487
71 | 0 | 0.375 | 0.4 | 0.1 | 0 | 0.075 | 0.05 | 16 | 75928 | 5 | 2353.487351 | 2554.645935 | 9.181550949 | 2.48e-07 | 24.39812739 | 20.17903244 | 7.98e-06 | 0.571551448 | 0.571551448 | 1 | 1 | 1 | 1 | 22.05288154 | 2366.725 | 420.7738696 | 1.308642423 | 201.158584 | 0 | 0.31275 | 0.370789614 | -1.6775 | 1.764084394 | 0.72075 | 0.757922778 | 1.69775 | 0.227535574 | 8.9505 | 3.604144801 | 88.6239 | 40.46958441 | 6.9 | 4.737087713 | 668.9325 | 37.48802734 | 11.7475 | 12.35236794 | 64.15 | 67.45648597 | 58.05 | 33.60502195 | 38.4 | 15.68725597 | 7.557428882 | 7.951703661 | 18 | 30.47129797 | 128.325 | 135.7293976 | -55.1625 | 58.16715004 | 181.5 | 36.23189203 | 3.126614987
368 | 0.225 | 0.025 | 0.5 | 0 | 0.075 | 0.125 | 0.05 | 6 | 50833 | 6 | 2353.390548 | 2567.042814 | 9.678180802 | 1.95e-08 | 24.77901746 | 13.89943651 | 6.01e-06 | 0.678320348 | 0.678320348 | 1 | 1 | 1 | 1 | 20.97574182 | 2377.25 | 480.5328683 | 1.378404768 | 213.652266 | 0 | -1.2265 | 2.309489716 | -1.4375 | 2.517904635 | 0.34875 | 0.604471618 | 1.59025 | 0.193952153 | 9.49225 | 4.310085549 | 103.694125 | 48.12297084 | 8.25 | 6.171507109 | 673.565 | 41.5918715 | 6.495 | 11.25110995 | 36.425 | 63.12007902 | 49 | 27.75788176 | 44.25 | 18.25616334 | 3.423339935 | 5.943525104 | 28.175 | 51.18783425 | 28.75 | 55.27827331 | -0.2875 | 19.73128465 | 162.5 | 46.0298816 | 3.316326531
839 | 0.125 | 0.1 | 0.625 | 0 | 0.05 | 0.05 | 0.05 | 6 | 57350 | 6 | 2353.34237 | 2551.133933 | 9.512374768 | 1.54e-08 | 24.59586507 | 18.28036985 | 7.52e-06 | 0.726975988 | 0.726975988 | 1 | 1 | 1 | 1 | 26.38401165 | 2381.225 | 408.6492682 | 1.233300811 | 197.791563 | 0 | -0.63575 | 1.849033379 | -1.1 | 2.124852936 | 0.3255 | 0.605136142 | 1.6135 | 0.185034456 | 8.99025 | 3.548236525 | 96.307825 | 39.8165446 | 6.975 | 5.071920248 | 664.4775 | 33.80209674 | 5.7525 | 10.67993416 | 31.775 | 59.05145532 | 46.95 | 27.2065709 | 41.625 | 15.19323451 | 3.292600798 | 6.144599887 | 17.375 | 40.36377553 | 38.275 | 80.42542742 | -10.45 | 36.56258333 | 167 | 40.6939799 | 3.556975506
487 | 0.025 | 0.35 | 0.425 | 0.075 | 0 | 0.05 | 0.075 | 5 | 48535 | 6 | 2353.068568 | 2557.186266 | 9.116664681 | 2.79e-07 | 24.40794511 | 21.49122878 | 8.55e-06 | 0.554134204 | 0.554134204 | 1 | 1 | 1 | 1 | 23.24344846 | 2367.15 | 447.1819848 | 1.361644515 | 204.117698 | 0 | 0.13325 | 0.9680041 | -1.64875 | 1.862340178 | 0.68025 | 0.752497467 | 1.703 | 0.239031379 | 8.9345 | 3.797050138 | 88.543175 | 40.69984359 | 6.875 | 4.822797425 | 668.55 | 38.00365772 | 11.175 | 12.35774555 | 61 | 67.47518062 | 58.225 | 36.15555801 | 38.375 | 15.76338717 | 7.1139331 | 7.879447294 | 17.95 | 31.9827688 | 116.525 | 132.0836832 | -49.2875 | 58.10205327 | 181.5 | 42.16337273 | 3.11721769
166 | 0.175 | 0.05 | 0.6 | 0.025 | 0.075 | 0 | 0.075 | 4 | 13913 | 6 | 2351.823188 | 2535.329532 | 9.304303979 | 1.88e-08 | 24.60737113 | 34.40610713 | 1.45e-05 | 0.684866999 | 0.684866999 | 1 | 1 | 1 | 1 | 33.13715592 | 2363.3 | 435.4950172 | 1.242063677 | 183.506344 | 0 | -0.90925 | 2.129041319 | -1.31625 | 2.347988168 | 0.35475 | 0.615215359 | 1.6395 | 0.238798555 | 8.932 | 3.657398802 | 96.240925 | 40.02086094 | 6.95 | 5.093868864 | 663.34 | 30.87254282 | 6.415 | 11.11666654 | 35.9 | 62.23817157 | 50.175 | 34.20079495 | 41.6 | 15.25745719 | 3.531327364 | 6.141858711 | 25.15 | 48.06950697 | 38.075 | 77.80179545 | -6.4625 | 31.06855072 | 166.5 | 49.52524609 | 3.31838565
984 | 0.225 | 0.05 | 0.5 | 0 | 0.05 | 0.075 | 0.1 | 6 | 54955 | 6 | 2351.696534 | 2564.226454 | 9.819602352 | 1.93e-08 | 24.68467526 | 15.59681219 | 6.48e-06 | 0.655820372 | 0.655820372 | 1 | 1 | 1 | 1 | 24.74101536 | 2389.425 | 519.4348798 | 1.406297712 | 212.52992 | 0 | -1.21325 | 2.317993084 | -1.525 | 2.527226741 | 0.387 | 0.629099356 | 1.6415 | 0.249284476 | 9.44225 | 4.549171621 | 100.649925 | 47.52901026 | 7.975 | 6.084765813 | 673.825 | 42.65825096 | 7.1175 | 11.55914978 | 39.775 | 64.63570511 | 54.025 | 36.65411812 | 43.075 | 18.07952917 | 3.827104694 | 6.238513913 | 28.675 | 51.00754233 | 35.225 | 65.71510005 | -3.275 | 27.12354835 | 169.25 | 54.97215204 | 3.132808885
805 | 0.05 | 0.2 | 0.625 | 0.075 | 0.025 | 0.025 | 0 | 2 | 87 | 6 | 2351.633017 | 2539.576372 | 8.713282514 | 1.58e-08 | 24.45944252 | 26.13540887 | 1.06e-05 | 0.716115953 | 0.716115953 | 1 | 1 | 1 | 1 | 26.30334911 | 2341.5 | 298.3935321 | 1.144140475 | 187.943355 | 0 | -0.084 | 1.290193396 | -1.27375 | 1.904402383 | 0.48525 | 0.699999955 | 1.635 | 0.158603279 | 8.31725 | 2.089928213 | 86.83025 | 28.18351322 | 5.7 | 2.959729717 | 657.4925 | 18.67406474 | 8.0925 | 11.66767731 | 44.575 | 64.29459056 | 46.825 | 21.6805068 | 38.1 | 11.14181314 | 5.026852903 | 7.266421588 | 18.025 | 36.58448271 | 80.15 | 121.5854741 | -31.0625 | 51.97874415 | 168.75 | 24.10264508 | 3.6038441
550 | 0.225 | 0.1 | 0.375 | 0.05 | 0.05 | 0.2 | 0 | 2 | 3854 | 6 | 2350.277699 | 2608.655515 | 9.928938745 | 1.99e-08 | 24.78526356 | 10.43383256 | 4.27e-06 | 0.624927805 | 0.624927805 | 1 | 1 | 1 | 1 | 18.37083222 | 2341.375 | 472.6262629 | 1.555152636 | 258.377816 | 0 | -1.12975 | 2.376501091 | -1.8825 | 2.539157094 | 0.537 | 0.694446542 | 1.5825 | 0.150909741 | 9.34275 | 4.248367326 | 100.616025 | 49.90102076 | 8.275 | 6.099129036 | 677.1975 | 42.49813812 | 9.5675 | 12.36028696 | 53.425 | 69.06116401 | 50.15 | 20.00443701 | 42.925 | 19.04781812 | 5.385112964 | 6.990907677 | 34.925 | 52.68319822 | 63.775 | 98.55594541 | -14.425 | 42.28423909 | 161.5 | 35.88523373 | 3.220338983
542 | 0.275 | 0.125 | 0.25 | 0 | 0 | 0.35 | 0 | 59 | 97613 | 4 | 2349.887755 | 2582.715165 | 10.25234675 | 1.92e-08 | 24.92552922 | 11.05836962 | 4.59e-06 | 0.642397717 | 0.642397717 | 1 | 1 | 1 | 1 | 18.32437425 | 2372.65 | 557.978026 | 1.328962176 | 232.82741 | 0 | -1.449 | 2.506898283 | -2.0875 | 2.659622859 | 0.57075 | 0.700404838 | 1.55225 | 0.048191675 | 9.97125 | 5.118450541 | 106.090175 | 57.59558523 | 9.625 | 6.890890726 | 691.9075 | 50.78002751 | 10.29 | 12.60753346 | 57.175 | 70.12841346 | 51.625 | 13.06653646 | 44.725 | 22.00680293 | 5.709415675 | 7.038234497 | 36.325 | 53.76773545 | 59.6 | 86.7654309 | -11.6375 | 41.09987644 | 162.75 | 35.56595985 | 3.152542373
653 | 0.15 | 0.125 | 0.575 | 0 | 0.025 | 0.075 | 0.05 | 6 | 56118 | 6 | 2349.036751 | 2544.826896 | 9.343019277 | 1.66e-08 | 24.60616047 | 17.40566272 | 7.13e-06 | 0.705948016 | 0.705948016 | 1 | 1 | 1 | 1 | 23.69698167 | 2366.425 | 440.6144509 | 1.29897334 | 195.790145 | 0 | -0.76025 | 2.00278492 | -1.3375 | 2.267673643 | 0.39825 | 0.647818985 | 1.61775 | 0.179492166 | 8.9105 | 3.779753266 | 94.19425 | 41.23936701 | 6.975 | 5.140464473 | 667.1775 | 36.94682319 | 7.0275 | 11.41477086 | 38.8 | 63.09049057 | 48.3 | 27.19485245 | 40.725 | 15.8066244 | 4.031873909 | 6.585210245 | 20.95 | 43.36412688 | 47.225 | 87.32167185 | -13.1375 | 40.42322778 | 167.5 | 41.03352288 | 3.467908903
426 | 0 | 0.3 | 0.45 | 0 | 0.025 | 0.175 | 0.05 | 13 | 67281 | 5 | 2348.956795 | 2602.673052 | 11.19004068 | 1.72e-08 | 24.56410016 | 11.04078046 | 4.11e-06 | 0.601629787 | 0.601629787 | 1 | 1 | 1 | 1 | 18.26378124 | 2442.55 | 438.6679239 | 1.267548533 | 253.716257 | 0 | 0.159 | 0.242876512 | -1.05 | 1.603901493 | 0.459 | 0.701134081 | 1.622 | 0.180737379 | 9.8985 | 4.211947026 | 102.4108 | 48.89859557 | 8.525 | 6.111413503 | 676.8525 | 46.46667616 | 7.47 | 11.41061348 | 40.2 | 61.40651431 | 52.075 | 27.43026385 | 43.625 | 18.65433931 | 4.8451771 | 7.401130271 | 6 | 9.16515139 | 77.7 | 118.6887105 | -35.85 | 54.76177955 | 177.75 | 34.60400988 | 3.413346135
305 | 0.05 | 0.225 | 0.575 | 0.025 | 0.025 | 0 | 0.1 | 4 | 13853 | 6 | 2348.763613 | 2565.003417 | 9.384183079 | 1.83e-08 | 24.43770189 | 35.0464278 | 1.41e-05 | 0.666087065 | 0.666087065 | 1 | 1 | 1 | 1 | 29.90534961 | 2401.025 | 436.5898239 | 1.218307955 | 216.239804 | 0 | -0.12775 | 1.26387398 | -1.17875 | 1.870791527 | 0.45 | 0.688073397 | 1.68625 | 0.246563253 | 9.04025 | 3.742067936 | 92.52125 | 38.82967738 | 6.8 | 4.85386444 | 664.92 | 35.42883148 | 7.51 | 11.47531699 | 40.975 | 62.64682255 | 54.475 | 37.83119579 | 40.1 | 14.93619764 | 4.680138908 | 7.17099049 | 13.275 | 30.75466428 | 71.025 | 113.8961122 | -28.875 | 51.51986874 | 178.75 | 47.60186446 | 3.281321707
930 | 0.05 | 0.2 | 0.625 | 0.025 | 0.025 | 0.075 | 0 | 2 | 1064 | 6 | 2348.668901 | 2538.455784 | 9.232830965 | 1.62e-08 | 24.52747232 | 19.40987504 | 7.81e-06 | 0.694128901 | 0.694128901 | 1 | 1 | 1 | 1 | 22.18323668 | 2361.2 | 327.8772789 | 1.144140475 | 189.786883 | 0 | -0.141 | 1.259680118 | -1.09125 | 1.841802361 | 0.41175 | 0.669241688 | 1.602 | 0.105811153 | 8.63975 | 2.749234882 | 91.08025 | 34.85707664 | 6.35 | 4.144574767 | 661.3275 | 28.87510162 | 6.8875 | 11.1868268 | 37.625 | 61.14764407 | 44.275 | 14.8458538 | 39.65 | 13.48619665 | 4.276374149 | 6.96551432 | 12.775 | 30.80380455 | 64.55 | 110.3319877 | -25.8875 | 49.60739455 | 167.25 | 20.97468713 | 3.777526821
443 | 0.25 | 0.1 | 0.325 | 0 | 0.025 | 0.275 | 0.025 | 6 | 52715 | 6 | 2348.615037 | 2597.805307 | 10.30929365 | 1.91e-08 | 24.86213541 | 10.5438068 | 4.36e-06 | 0.645662185 | 0.645662185 | 1 | 1 | 1 | 1 | 17.88916116 | 2384.075 | 539.5721633 | 1.481574004 | 249.19027 | 0 | -1.3245 | 2.421531489 | -1.85 | 2.608160271 | 0.498 | 0.679842629 | 1.572 | 0.140164189 | 9.914 | 4.930218961 | 106.0749 | 55.05793449 | 9.3 | 6.74610999 | 686.71 | 49.22734403 | 9.015 | 12.28955959 | 50.15 | 68.43118807 | 51.8 | 21.6970044 | 44.85 | 20.99232002 | 4.970142563 | 6.812355076 | 32.75 | 52.43746275 | 50.65 | 81.19684415 | -8.95 | 37.20110885 | 164.25 | 41.28483378 | 3.170849421
528 | 0.125 | 0.225 | 0.375 | 0 | 0 | 0.275 | 0 | 59 | 96948 | 4 | 2348.127681 | 2587.701124 | 10.62799864 | 2.08e-08 | 24.7444554 | 8.261847358 | 3.21e-06 | 0.574636765 | 0.574636765 | 1 | 1 | 1 | 1 | 16.68981774 | 2396.8 | 477.3919878 | 1.31838416 | 239.573443 | 0 | -0.5695 | 1.87986296 | -1.5375 | 2.211864315 | 0.51675 | 0.705494109 | 1.57175 | 0.05103369 | 9.72975 | 4.476713352 | 102.046325 | 51.94197169 | 8.725 | 6.336353447 | 682.615 | 48.33272985 | 8.865 | 12.08574677 | 48.525 | 66.2310303 | 49.3 | 12.62180653 | 43.375 | 19.84903965 | 5.31142459 | 7.27951184 | 19.875 | 39.82598869 | 70.65 | 106.4280391 | -25.3875 | 50.85795015 | 168.5 | 26.79085665 | 3.417849899
692 | 0.35 | 0 | 0.3 | 0 | 0.05 | 0.3 | 0 | 41 | 95707 | 4 | 2347.96167 | 2569.786095 | 9.89644607 | 2.61e-07 | 25.00851265 | 12.08289066 | 5.26e-06 | 0.600665923 | 0.600665923 | 1 | 1 | 1 | 1 | 17.70880212 | 2343.65 | 549.3113211 | 1.23960804 | 221.824425 | 0 | -1.9285 | 2.6281025 | -2.1 | 2.861817604 | 0.483 | 0.658218049 | 1.534 | 0.06636264 | 9.8065 | 4.997807794 | 107.83475 | 56.38143568 | 9.5 | 6.881133628 | 687.435 | 48.23857663 | 9.135 | 12.44890658 | 51.45 | 70.1145313 | 49 | 13.53144486 | 45.5 | 21.47905957 | 4.697116942 | 6.401091407 | 43.05 | 58.66726089 | 34.65 | 47.21999047 | 4.2 | 5.723635209 | 155 | 38.53569774 | 3.163265306
522 | 0.3 | 0.075 | 0.25 | 0 | 0.025 | 0.35 | 0 | 27 | 87202 | 5 | 2347.27435 | 2587.459513 | 10.42867565 | 1.95e-08 | 24.97377308 | 10.95066201 | 4.59e-06 | 0.626372799 | 0.626372799 | 1 | 1 | 1 | 1 | 18.08758669 | 2374.675 | 559.941041 | 1.361695199 | 240.185163 | 0 | -1.61325 | 2.554705842 | -2.0625 | 2.732186624 | 0.52875 | 0.683601446 | 1.54175 | 0.05919829 | 10.111 | 5.143985711 | 109.202 | 58.06284304 | 9.925 | 6.990663416 | 692.295 | 50.49440043 | 9.6975 | 12.52286883 | 54.15 | 69.97983638 | 51.125 | 13.51145347 | 45.925 | 22.15331521 | 5.237394511 | 6.794440868 | 38.4 | 55.62499438 | 49.125 | 74.55272882 | -5.3625 | 32.94635555 | 160.25 | 37.38231534 | 3.134474328
327 | 0.225 | 0.05 | 0.475 | 0.025 | 0.075 | 0.15 | 0 | 2 | 10396 | 6 | 2346.773929 | 2572.625935 | 9.474301192 | 2.02e-08 | 24.79566372 | 12.29173623 | 5.25e-06 | 0.651581662 | 0.651581662 | 1 | 1 | 1 | 1 | 19.18861887 | 2332.975 | 437.4100758 | 1.410078208 | 225.852006 | 0 | -1.18475 | 2.339642053 | -1.61625 | 2.536394772 | 0.42375 | 0.648069007 | 1.5645 | 0.125238772 | 9.1395 | 3.905099839 | 100.375525 | 46.91492589 | 7.875 | 5.836041038 | 671.1675 | 38.13760865 | 7.72 | 11.79807611 | 43.25 | 66.12327502 | 45.9 | 16.33370748 | 42.975 | 17.86685129 | 4.20234407 | 6.445019324 | 31.3 | 52.15323576 | 43.025 | 78.36915449 | -5.8625 | 31.30255331 | 157.5 | 33.96689565 | 3.431372549
229 | 0.225 | 0.05 | 0.4 | 0 | 0.075 | 0.25 | 0 | 27 | 87634 | 5 | 2346.669973 | 2590.280558 | 10.2146548 | 1.99e-08 | 24.89775728 | 10.95231197 | 4.7e-06 | 0.658151246 | 0.658151246 | 1 | 1 | 1 | 1 | 16.8341938 | 2383.325 | 481.5837096 | 1.392768881 | 243.610585 | 0 | -1.21325 | 2.317993084 | -1.525 | 2.527226741 | 0.387 | 0.629099356 | 1.5405 | 0.081023145 | 9.90675 | 4.499939104 | 109.103825 | 52.62487516 | 9.25 | 6.620989352 | 681.2525 | 46.13218501 | 7.1175 | 11.55914978 | 39.775 | 64.63570511 | 46.95 | 13.30779847 | 46.15 | 19.97442114 | 3.827104694 | 6.238513913 | 28.675 | 51.00754233 | 35.225 | 65.71510005 | -3.275 | 27.12354835 | 159 | 34.4818793 | 3.38658147
321 | 0.15 | 0.175 | 0.5 | 0 | 0 | 0.175 | 0 | 59 | 97585 | 4 | 2346.624137 | 2543.946096 | 9.547762167 | 1.97e-08 | 24.67905242 | 11.32862542 | 4.53e-06 | 0.618043433 | 0.618043433 | 1 | 1 | 1 | 1 | 18.02889001 | 2350.925 | 435.3938669 | 1.241180845 | 197.321959 | 0 | -0.73375 | 2.016130809 | -1.5125 | 2.292617227 | 0.47475 | 0.68551436 | 1.57875 | 0.044675916 | 8.943 | 3.850942222 | 94.21415 | 44.35416595 | 7.3 | 5.4 | 671.9525 | 41.08802129 | 8.2725 | 11.92681826 | 45.5 | 65.67647981 | 45.9 | 11.19553482 | 40.6 | 17.02615635 | 4.839403426 | 7.01735378 | 21.95 | 43.09927494 | 60.175 | 97.91983647 | -19.1125 | 46.4258128 | 164.5 | 26.16772822 | 3.583877996
69 | 0.15 | 0.125 | 0.55 | 0.075 | 0.05 | 0 | 0.05 | 4 | 15137 | 6 | 2346.37792 | 2546.899187 | 9.06836787 | 1.91e-08 | 24.52887965 | 30.73711035 | 1.24e-05 | 0.658018019 | 0.658018019 | 1 | 1 | 1 | 1 | 29.664813 | 2330.775 | 407.6803581 | 1.367151806 | 200.521267 | 0 | -0.67475 | 2.057014812 | -1.61125 | 2.309612725 | 0.5085 | 0.694094914 | 1.65975 | 0.232341209 | 8.54525 | 3.204112972 | 89.95885 | 36.00123349 | 6.325 | 4.262554985 | 661.585 | 26.30170669 | 8.835 | 12.04932674 | 49.225 | 67.17011519 | 51.925 | 32.94797983 | 39.175 | 13.92459604 | 5.15759204 | 7.065181975 | 28.825 | 48.11802547 | 70.625 | 110.3094936 | -20.9 | 46.61802227 | 168.25 | 44.49086985 | 3.240250361
519 | 0.2 | 0.075 | 0.55 | 0.025 | 0.05 | 0 | 0.1 | 4 | 12511 | 6 | 2346.292061 | 2533.717894 | 9.416911286 | 1.91e-08 | 24.58342419 | 32.82096182 | 1.34e-05 | 0.651289055 | 0.651289055 | 1 | 1 | 1 | 1 | 32.1909486 | 2358.625 | 483.5363837 | 1.31723508 | 187.425833 | 0 | -1.03375 | 2.248763758 | -1.55375 | 2.457167767 | 0.4275 | 0.65399828 | 1.66525 | 0.258127754 | 8.91725 | 4.030174926 | 94.1996 | 41.58682649 | 6.975 | 5.222487434 | 666.265 | 35.02069067 | 7.69 | 11.75274011 | 42.925 | 65.64274046 | 53.825 | 38.04003647 | 40.725 | 15.91852302 | 4.270600476 | 6.555787242 | 28.725 | 50.06295412 | 47.025 | 84.9324695 | -9.15 | 35.83158523 | 169.75 | 54.38232709 | 3.153738969
637 | 0.075 | 0.25 | 0.55 | 0 | 0 | 0.05 | 0.075 | 15 | 74354 | 5 | 2346.020692 | 2536.539657 | 8.962696522 | 2.44e-07 | 24.49114807 | 20.71188143 | 8.52e-06 | 0.67557732 | 0.67557732 | 1 | 1 | 1 | 1 | 24.16155675 | 2372.45 | 447.3080566 | 1.213710629 | 190.518965 | 0 | -0.28075 | 1.506124808 | -1.325 | 2.001718012 | 0.486 | 0.7013266 | 1.655 | 0.203199409 | 8.85475 | 3.806991586 | 90.259325 | 39.91415191 | 6.75 | 4.866980583 | 666.59 | 37.80552737 | 8.1825 | 11.79575957 | 44.525 | 64.24328272 | 51.475 | 32.0015527 | 39.15 | 15.4119272 | 5.044172642 | 7.298946292 | 14.225 | 32.12980509 | 72.175 | 110.8877557 | -28.975 | 52.35753886 | 175 | 42.24926035 | 3.399708596
257 | 0.075 | 0.125 | 0.6 | 0 | 0.075 | 0.125 | 0 | 27 | 88416 | 5 | 2345.640485 | 2565.528997 | 10.02049223 | 1.5e-08 | 24.66478632 | 11.11688389 | 4.57e-06 | 0.727357379 | 0.727357379 | 1 | 1 | 1 | 1 | 19.70465965 | 2394.65 | 351.2917271 | 1.214895834 | 219.888512 | 0 | -0.347 | 1.480442839 | -0.8875 | 1.855692256 | 0.29475 | 0.590393883 | 1.56425 | 0.084287825 | 9.32275 | 3.358281545 | 101.706875 | 42.58074619 | 7.65 | 5.497954165 | 666.545 | 35.78214604 | 5.07 | 10.14332786 | 27.775 | 55.6212583 | 42.85 | 10.68772661 | 43.65 | 16.14396172 | 3.02534885 | 6.07950351 | 11.725 | 32.36046006 | 39.8 | 86.8110592 | -14.0375 | 39.98474514 | 163.5 | 24.95495943 | 3.815635939
466 | 0.1 | 0.2 | 0.45 | 0 | 0.025 | 0.175 | 0.05 | 6 | 51048 | 6 | 2345.410427 | 2598.504504 | 10.55309102 | 1.82e-08 | 24.64669702 | 10.80410664 | 4.24e-06 | 0.646365782 | 0.646365782 | 1 | 1 | 1 | 1 | 18.60707509 | 2418.35 | 472.7321943 | 1.458502784 | 253.094077 | 0 | -0.445 | 1.701224559 | -1.3 | 2.088061302 | 0.444 | 0.679326137 | 1.613 | 0.182348567 | 9.7375 | 4.381059661 | 102.1033 | 49.22983818 | 8.425 | 6.17611326 | 677.6425 | 46.08431342 | 7.59 | 11.59805587 | 41.5 | 63.48109955 | 51.775 | 27.50044318 | 43.525 | 18.76697565 | 4.572151478 | 7.019564179 | 16.3 | 36.43089348 | 61.7 | 102.904859 | -22.7 | 48.52999073 | 172.75 | 39.99921874 | 3.33655239
208 | 0.05 | 0.325 | 0.475 | 0.05 | 0 | 0 | 0.1 | 19 | 82138 | 5 | 2345.25405 | 2538.281735 | 8.838011117 | 2.45e-07 | 24.39108086 | 33.32597272 | 1.33e-05 | 0.545611087 | 0.545611087 | 1 | 1 | 1 | 1 | 26.64887341 | 2354.075 | 460.9400388 | 1.248718244 | 193.027685 | 0 | -0.04625 | 1.29311192 | -1.62 | 1.955242952 | 0.63975 | 0.744833832 | 1.71075 | 0.248288013 | 8.7165 | 3.783204693 | 86.26135 | 38.17007147 | 6.5 | 4.511097427 | 665.445 | 35.58801027 | 10.6025 | 12.33658153 | 57.85 | 67.34669628 | 57.625 | 38.62750801 | 37.55 | 14.84579065 | 6.670437318 | 7.781285961 | 17.9 | 33.42588817 | 104.725 | 127.2448403 | -43.4125 | 57.43908594 | 180.75 | 47.29627364 | 3.136659436
748 | 0 | 0.4 | 0.3 | 0.05 | 0 | 0.225 | 0.025 | 16 | 75530 | 5 | 2345.1321 | 2584.312852 | 11.18612306 | 2.36e-08 | 24.56185206 | 10.31548781 | 3.69e-06 | 0.440260283 | 0.440260283 | 1 | 1 | 1 | 1 | 19.37417821 | 2402.625 | 460.5055747 | 1.305339081 | 239.180752 | 0 | 0.269 | 0.32400463 | -1.5825 | 1.749805346 | 0.6855 | 0.757954319 | 1.6365 | 0.177194103 | 9.7525 | 4.32390781 | 98.35585 | 51.24471675 | 8.575 | 6.082300141 | 680.68 | 47.44927924 | 11.165 | 12.34452409 | 60.55 | 66.94884241 | 55.75 | 25.4555986 | 41.875 | 19.65984168 | 7.210714886 | 7.975373675 | 13.25 | 23.14492385 | 119.2 | 132.2533932 | -52.975 | 58.66312193 | 179.25 | 28.756521 | 3.215246637
45 | 0.075 | 0.15 | 0.625 | 0.025 | 0.05 | 0 | 0.075 | 4 | 14455 | 6 | 2344.959992 | 2554.893742 | 9.526999694 | 1.56e-08 | 24.49347875 | 34.95651502 | 1.41e-05 | 0.722924707 | 0.722924707 | 1 | 1 | 1 | 1 | 32.08010887 | 2393.6 | 401.049174 | 1.208868941 | 209.93375 | 0 | -0.30525 | 1.50281567 | -1.06625 | 1.932271574 | 0.36975 | 0.641305261 | 1.656 | 0.230063035 | 8.9745 | 3.425050328 | 94.408825 | 37.42544059 | 6.725 | 4.738077142 | 662.39 | 31.11588662 | 6.295 | 10.90804634 | 34.6 | 59.9995 | 50.675 | 34.06125915 | 40.925 | 14.33245879 | 3.804352986 | 6.617644578 | 14.85 | 35.35219229 | 54.075 | 101.5220142 | -19.6125 | 45.1219857 | 173 | 44.89988864 | 3.413912185
384 | 0.175 | 0.2 | 0.375 | 0.025 | 0 | 0.2 | 0.025 | 5 | 42829 | 6 | 2344.656901 | 2581.193085 | 10.09964492 | 2.26e-08 | 24.69579227 | 10.56774536 | 4.09e-06 | 0.534751518 | 0.534751518 | 1 | 1 | 1 | 1 | 18.6578856 | 2357.3 | 495.6636057 | 1.501049736 | 236.536184 | 0 | -0.82975 | 2.170991119 | -1.84125 | 2.385971697 | 0.58425 | 0.717024712 | 1.6085 | 0.158170003 | 9.2895 | 4.423433028 | 96.589625 | 49.50678263 | 8.025 | 5.989522101 | 678.565 | 45.31027229 | 10.15 | 12.43830776 | 56 | 68.70080058 | 52.175 | 23.66631308 | 41.325 | 18.97154119 | 5.953915914 | 7.339606384 | 28.15 | 47.01890577 | 76.925 | 107.9236738 | -24.3875 | 50.54014339 | 168.5 | 37.51999467 | 3.229516052
823 | 0.2 | 0.175 | 0.4 | 0.025 | 0 | 0.175 | 0.025 | 5 | 38278 | 6 | 2344.221138 | 2569.444443 | 9.71875496 | 2.24e-08 | 24.69386667 | 11.64186695 | 4.58e-06 | 0.547727359 | 0.547727359 | 1 | 1 | 1 | 1 | 19.16357944 | 2337.75 | 491.5839069 | 1.482887105 | 225.223305 | 0 | -0.98075 | 2.2785515 | -1.90375 | 2.460192764 | 0.5805 | 0.712446314 | 1.60875 | 0.157578354 | 9.04725 | 4.299691261 | 94.31165 | 47.70125234 | 7.65 | 5.755649399 | 676.04 | 43.41542813 | 10.18 | 12.47523948 | 56.325 | 69.09862064 | 51.325 | 23.62878277 | 40.5 | 18.30573681 | 5.885659509 | 7.256689585 | 30.725 | 49.26864495 | 72.925 | 103.9948046 | -21.1 | 48.48133662 | 166.5 | 38.24591481 | 3.244033122
304 | 0.05 | 0.225 | 0.525 | 0 | 0.025 | 0.175 | 0 | 27 | 88354 | 5 | 2344.144315 | 2563.800826 | 10.29018483 | 1.71e-08 | 24.6194949 | 10.19116534 | 3.97e-06 | 0.640858819 | 0.640858819 | 1 | 1 | 1 | 1 | 17.42647495 | 2397.375 | 388.8924458 | 1.220938009 | 219.656511 | 0 | -0.15625 | 1.247715287 | -1.0875 | 1.836734534 | 0.41325 | 0.671674726 | 1.57875 | 0.062697189 | 9.3455 | 3.684462613 | 98.75945 | 44.75548744 | 7.725 | 5.581162513 | 671.3825 | 41.31754402 | 6.9075 | 11.2182527 | 37.5 | 60.94505722 | 45.55 | 11.52377976 | 42.375 | 17.09632636 | 4.304899531 | 7.011594772 | 10.65 | 27.0744806 | 63.225 | 107.6376996 | -26.2875 | 50.29138687 | 168.5 | 21.16010397 | 3.699231614
247 | 0.1 | 0.175 | 0.425 | 0.05 | 0.05 | 0.2 | 0 | 2 | 3849 | 6 | 2343.296682 | 2607.594756 | 10.60112544 | 1.82e-08 | 24.68630026 | 9.078994073 | 3.58e-06 | 0.642825787 | 0.642825787 | 1 | 1 | 1 | 1 | 17.72892511 | 2399.975 | 422.0644789 | 1.520397044 | 264.298074 | 0 | -0.40125 | 1.72891467 | -1.395 | 2.112782525 | 0.47925 | 0.691709431 | 1.59225 | 0.150457428 | 9.667 | 3.97814228 | 103.0986 | 48.20971501 | 8.4 | 6.019966777 | 676.27 | 42.96840816 | 8.1725 | 11.78445984 | 45.1 | 65.07872156 | 50.075 | 20.08903619 | 43.95 | 18.35749166 | 4.918865474 | 7.122284805 | 21.05 | 41.12234794 | 70.825 | 112.1173242 | -24.8875 | 49.2916686 | 168.25 | 30.23966766 | 3.35996006
837 | 0.05 | 0.3 | 0.5 | 0.025 | 0 | 0.05 | 0.075 | 5 | 49143 | 6 | 2342.674904 | 2540.543439 | 9.022011327 | 2.7e-07 | 24.45623108 | 20.86112157 | 8.45e-06 | 0.608911696 | 0.608911696 | 1 | 1 | 1 | 1 | 23.38156699 | 2367.975 | 446.513241 | 1.293830683 | 197.868535 | 0 | -0.088 | 1.275547334 | -1.44125 | 1.931543667 | 0.56475 | 0.729773895 | 1.672 | 0.216624098 | 8.87425 | 3.799549899 | 89.3632 | 40.31328199 | 6.8 | 4.848711169 | 667.1675 | 37.90856359 | 9.3775 | 12.1097582 | 51.025 | 65.92969267 | 53.825 | 33.5632891 | 38.75 | 15.59126358 | 5.891433182 | 7.627642983 | 14.775 | 30.55772202 | 90.45 | 121.9292725 | -37.8375 | 55.92320488 | 177.5 | 41.93745343 | 3.297724106
553 | 0 | 0.275 | 0.525 | 0.025 | 0.025 | 0.15 | 0 | 26 | 86568 | 5 | 2342.579632 | 2556.123289 | 10.48778312 | 1.7e-08 | 24.54423149 | 13.7922081 | 5.19e-06 | 0.597182169 | 0.597182169 | 1 | 1 | 1 | 1 | 18.09509833 | 2399.625 | 358.0277704 | 1.162320054 | 213.543657 | 0 | 0.17425 | 0.281734693 | -1.05375 | 1.609789874 | 0.4575 | 0.698901817 | 1.59975 | 0.108799989 | 9.26475 | 3.406256734 | 96.7882 | 42.60641201 | 7.45 | 5.258089006 | 669.07 | 38.96461985 | 7.45 | 11.38070736 | 40.325 | 61.60210528 | 46.975 | 15.98669369 | 41.65 | 16.3195435 | 4.816651718 | 7.359584298 | 8.125 | 17.87762219 | 79.025 | 120.9790245 | -35.45 | 54.20491214 | 171.75 | 18.42382968 | 3.656200106
704 | 0.05 | 0.25 | 0.45 | 0 | 0.025 | 0.175 | 0.05 | 6 | 51059 | 6 | 2342.237334 | 2600.303092 | 10.88413395 | 1.79e-08 | 24.60497519 | 10.73294088 | 4.1e-06 | 0.622010642 | 0.622010642 | 1 | 1 | 1 | 1 | 18.40713811 | 2430.45 | 456.1787451 | 1.402716896 | 258.065758 | 0 | -0.143 | 1.252110618 | -1.175 | 1.865978296 | 0.4515 | 0.690356973 | 1.6175 | 0.181600523 | 9.818 | 4.298089227 | 102.25705 | 49.06473731 | 8.475 | 6.144052002 | 677.2475 | 46.2775755 | 7.53 | 11.50487288 | 40.85 | 62.45580437 | 51.925 | 27.46578553 | 43.575 | 18.71080904 | 4.708664289 | 7.214162531 | 11.15 | 27.05785468 | 69.7 | 111.36521 | -29.275 | 52.15589013 | 175.25 | 37.48249591 | 3.375060183
885 | 0.225 | 0.125 | 0.3 | 0 | 0.025 | 0.325 | 0 | 27 | 86875 | 5 | 2341.737633 | 2598.970974 | 10.57201031 | 1.9e-08 | 24.89174483 | 9.881721384 | 4.07e-06 | 0.649033896 | 0.649033896 | 1 | 1 | 1 | 1 | 17.21916397 | 2393.5 | 526.0518035 | 1.414243649 | 257.233341 | 0 | -1.1735 | 2.342868488 | -1.7875 | 2.536945752 | 0.50175 | 0.685090824 | 1.55025 | 0.062828636 | 10.09125 | 4.893783908 | 108.280625 | 56.05881836 | 9.65 | 6.821106948 | 689.01 | 50.03198377 | 8.985 | 12.24921528 | 49.825 | 67.99995864 | 50.35 | 13.40251842 | 45.65 | 21.37586256 | 5.038398968 | 6.909662772 | 30.175 | 50.43306827 | 54.65 | 87.19935493 | -12.2375 | 40.83717478 | 163.5 | 34.09912022 | 3.247269116
458 | 0.125 | 0.1 | 0.475 | 0.075 | 0.1 | 0.125 | 0 | 2 | 7450 | 6 | 2341.619297 | 2589.400674 | 10.05917922 | 1.9e-08 | 24.69656062 | 12.24223301 | 5.07e-06 | 0.67494058 | 0.67494058 | 1 | 1 | 1 | 1 | 19.90563214 | 2373.225 | 383.6561929 | 1.528256667 | 247.781377 | 0 | -0.55025 | 1.90205085 | -1.37375 | 2.199317721 | 0.43575 | 0.666580406 | 1.595 | 0.185162091 | 9.4215 | 3.543663041 | 102.871925 | 45.08289367 | 8 | 5.709640969 | 669.485 | 35.60586012 | 7.56 | 11.55679021 | 42.2 | 64.5365013 | 48.875 | 22.91635606 | 44 | 17.10847743 | 4.418318929 | 6.780290291 | 25.25 | 46.04820843 | 61.675 | 106.9122041 | -18.2125 | 43.79210652 | 163.75 | 34.10919964 | 3.350383632
403 | 0.2 | 0.05 | 0.6 | 0 | 0.05 | 0 | 0.1 | 20 | 83220 | 5 | 2341.293226 | 2520.146082 | 9.271020074 | 1.82e-08 | 24.60108894 | 36.15960509 | 1.51e-05 | 0.685778426 | 0.685778426 | 1 | 1 | 1 | 1 | 34.82355351 | 2369.15 | 477.0936255 | 1.158214693 | 178.852856 | 0 | -1.0755 | 2.220217275 | -1.375 | 2.433490292 | 0.3525 | 0.611284508 | 1.6505 | 0.245916144 | 8.938 | 4.001219314 | 95.1726 | 41.00907195 | 6.95 | 5.229483722 | 665.49 | 34.95492669 | 6.465 | 11.20028013 | 36.1 | 62.58106742 | 51.55 | 36.65716165 | 41.15 | 15.66293395 | 3.491596341 | 6.07222422 | 25.6 | 48.89212616 | 32.75 | 65.12823888 | -3.575 | 27.01910204 | 168.5 | 53.50467269 | 3.268671193
222 | 0.05 | 0.325 | 0.4 | 0.05 | 0 | 0.125 | 0.05 | 5 | 22940 | 6 | 2341.090993 | 2564.377035 | 9.591857052 | 2.17e-08 | 24.51265866 | 16.16588346 | 6.38e-06 | 0.558120369 | 0.558120369 | 1 | 1 | 1 | 1 | 20.27974294 | 2374.325 | 456.9823513 | 1.441083608 | 223.286042 | 0 | -0.04625 | 1.29311192 | -1.62 | 1.955242952 | 0.63975 | 0.744833832 | 1.66025 | 0.206524666 | 9.1925 | 4.050218976 | 92.72015 | 45.34963962 | 7.5 | 5.440588203 | 673.1625 | 42.28885602 | 10.6025 | 12.33658153 | 57.85 | 67.34669628 | 55.35 | 30.65742161 | 39.9 | 17.45393938 | 6.670437318 | 7.781285961 | 17.9 | 33.42588817 | 104.725 | 127.2448403 | -43.4125 | 57.43908594 | 177.5 | 37.79880951 | 3.206865402
509 | 0.175 | 0.05 | 0.5 | 0 | 0.1 | 0.175 | 0 | 27 | 88564 | 5 | 2341.013619 | 2570.329229 | 9.959969514 | 1.96e-08 | 24.8271598 | 11.74737432 | 5.08e-06 | 0.679408642 | 0.679408642 | 1 | 1 | 1 | 1 | 17.99251542 | 2377.175 | 421.4584136 | 1.33665797 | 229.31561 | 0 | -0.93775 | 2.10895411 | -1.225 | 2.326343698 | 0.318 | 0.590923853 | 1.5435 | 0.090734503 | 9.62275 | 3.970520739 | 106.892075 | 48.3367948 | 8.575 | 6.212437122 | 672.91 | 40.67344834 | 5.8125 | 10.79013873 | 32.425 | 60.23283469 | 44.125 | 12.14122626 | 45.475 | 18.29342437 | 3.156087988 | 5.882144711 | 22.525 | 46.47794504 | 30.275 | 64.44105349 | -3.875 | 26.91090625 | 158.25 | 31.85023548 | 3.586402266
446 | 0.25 | 0.025 | 0.55 | 0 | 0.05 | 0.025 | 0.1 | 6 | 56985 | 6 | 2340.993922 | 2517.877952 | 9.20145957 | 1.93e-08 | 24.66388238 | 23.75546386 | 1.01e-05 | 0.663719147 | 0.663719147 | 1 | 1 | 1 | 1 | 30.42025755 | 2356.375 | 506.6323957 | 1.239873036 | 176.88403 | 0 | -1.36425 | 2.394967523 | -1.5875 | 2.605013196 | 0.38325 | 0.622689278 | 1.64425 | 0.247940391 | 8.998 | 4.274472014 | 96.17085 | 43.90235761 | 7.25 | 5.571130944 | 668.5775 | 37.79311768 | 7.1475 | 11.60672192 | 40.1 | 65.13938901 | 52.4 | 36.65774134 | 41.45 | 16.75402937 | 3.758848288 | 6.117061445 | 31.25 | 53.06305212 | 31.225 | 56.14511889 | 0.0125 | 19.8243813 | 166.5 | 55.25169681 | 3.177480916
138 | 0.05 | 0.275 | 0.55 | 0 | 0 | 0.075 | 0.05 | 15 | 69154 | 5 | 2340.057242 | 2526.723488 | 8.967083566 | 2.35e-07 | 24.49982648 | 18.16305929 | 7.46e-06 | 0.683398673 | 0.683398673 | 1 | 1 | 1 | 1 | 21.8703657 | 2368.375 | 419.3511469 | 1.177674265 | 186.666246 | 0 | -0.12975 | 1.256350842 | -1.2625 | 1.89072572 | 0.48975 | 0.706478901 | 1.63575 | 0.169645034 | 8.83 | 3.60893821 | 90.26395 | 39.66792744 | 6.75 | 4.789311015 | 666.1675 | 37.27206989 | 8.1525 | 11.75159537 | 44.2 | 63.75507823 | 49.25 | 26.94508304 | 39.15 | 15.32897583 | 5.112429047 | 7.38916564 | 11.65 | 27.03197181 | 76.175 | 114.6066943 | -32.2625 | 53.79033225 | 173.5 | 35.25265947 | 3.52284264
282 | 0.125 | 0.225 | 0.45 | 0 | 0 | 0.15 | 0.05 | 15 | 71638 | 5 | 2339.41146 | 2558.734874 | 9.805748023 | 2.08e-08 | 24.62182798 | 13.41687281 | 5.31e-06 | 0.611519352 | 0.611519352 | 1 | 1 | 1 | 1 | 19.42151218 | 2376.55 | 482.1267442 | 1.389235615 | 219.323414 | 0 | -0.5695 | 1.87986296 | -1.5375 | 2.211864315 | 0.51675 | 0.705494109 | 1.62225 | 0.174749642 | 9.25375 | 4.296601964 | 95.587525 | 47.10419051 | 7.725 | 5.774891774 | 674.8975 | 44.27314359 | 8.865 | 12.08574677 | 48.525 | 66.2310303 | 51.575 | 27.18537061 | 41.025 | 18.05752959 | 5.31142459 | 7.27951184 | 19.875 | 39.82598869 | 70.65 | 106.4280391 | -25.3875 | 50.85795015 | 171.75 | 39.80499341 | 3.330101794
567 | 0.05 | 0.2 | 0.5 | 0 | 0.05 | 0.15 | 0.05 | 6 | 52210 | 6 | 2339.122453 | 2601.997542 | 10.80289729 | 1.57e-08 | 24.61802183 | 10.78533288 | 4.23e-06 | 0.684900823 | 0.684900823 | 1 | 1 | 1 | 1 | 19.05884445 | 2439.2 | 432.3899398 | 1.402389012 | 262.875089 | 0 | -0.1695 | 1.243163203 | -1 | 1.802775638 | 0.375 | 0.650211504 | 1.611 | 0.18740064 | 9.8575 | 4.123150343 | 104.29375 | 47.606541 | 8.45 | 6.103072996 | 674.745 | 44.33606292 | 6.285 | 10.88858462 | 34.15 | 59.20665081 | 50.5 | 27.66857423 | 44.45 | 18.08445465 | 3.901134772 | 6.778991776 | 10.15 | 27.08186663 | 56.75 | 103.3715991 | -23.3 | 48.17011522 | 173.5 | 38.50649296 | 3.435643564
330 | 0 | 0.4 | 0.4 | 0 | 0 | 0.1 | 0.1 | 31 | 94691 | 4 | 2338.859001 | 2556.333409 | 9.696354868 | 2.47e-07 | 24.46006766 | 18.2981676 | 7.25e-06 | 0.580234135 | 0.580234135 | 1 | 1 | 1 | 1 | 21.21383714 | 2398.7 | 490.8433661 | 1.193549604 | 217.474408 | 0 | 0.212 | 0.259645913 | -1.4 | 1.71464282 | 0.612 | 0.749543861 | 1.678 | 0.230295462 | 9.462 | 4.422652598 | 94.0182 | 48.01278745 | 7.9 | 5.804308744 | 674.3 | 45.64754101 | 9.96 | 12.19845892 | 53.6 | 65.64632511 | 57 | 35.78267737 | 40.3 | 18.45020325 | 6.460236133 | 7.912141072 | 8 | 9.797958971 | 103.6 | 126.8835687 | -47.8 | 58.54280485 | 183 | 43.829214 | 3.210526316
879 | 0.175 | 0.15 | 0.425 | 0.025 | 0.025 | 0.2 | 0 | 2 | 3679 | 6 | 2338.733295 | 2579.890396 | 9.940131667 | 2.02e-08 | 24.72673418 | 9.948224953 | 3.99e-06 | 0.611158597 | 0.611158597 | 1 | 1 | 1 | 1 | 17.8701567 | 2355.925 | 456.551935 | 1.459577278 | 241.157101 | 0 | -0.85625 | 2.157424028 | -1.66625 | 2.386246726 | 0.50775 | 0.693265777 | 1.5805 | 0.11169042 | 9.264 | 4.124361041 | 98.554075 | 48.17604925 | 7.975 | 5.896980159 | 675.8375 | 42.93471607 | 8.905 | 12.14225988 | 49.3 | 67.28677433 | 48.45 | 16.46655702 | 42.175 | 18.41858776 | 5.146386398 | 7.056313856 | 27.15 | 47.39280009 | 63.975 | 100.5888879 | -18.4125 | 45.78235024 | 164 | 31.12876483 | 3.384932921
708 | 0.025 | 0.275 | 0.5 | 0 | 0.025 | 0.075 | 0.1 | 6 | 55096 | 6 | 2338.406408 | 2586.362867 | 10.13500733 | 1.81e-08 | 24.49294772 | 18.16796259 | 7.18e-06 | 0.660973853 | 0.660973853 | 1 | 1 | 1 | 1 | 22.61865468 | 2429.75 | 463.896365 | 1.31056676 | 247.956459 | 0 | 0.008 | 0.914432064 | -1.1125 | 1.741003662 | 0.45525 | 0.6957765 | 1.66775 | 0.237712931 | 9.58425 | 4.232495651 | 98.076225 | 45.8218946 | 7.85 | 5.772997488 | 672.055 | 43.40301804 | 7.5 | 11.45787938 | 40.525 | 61.93423427 | 55.05 | 36.31869353 | 42.05 | 17.51420852 | 4.776920694 | 7.308563067 | 8.575 | 20.36404614 | 73.7 | 115.154722 | -32.5625 | 53.57566933 | 180.5 | 46.09501058 | 3.278837421
409 | 0.1 | 0.275 | 0.425 | 0.025 | 0 | 0.1 | 0.075 | 5 | 48878 | 6 | 2338.271506 | 2559.643374 | 9.28962498 | 3.08e-07 | 24.53764868 | 17.20464051 | 6.99e-06 | 0.589399093 | 0.589399093 | 1 | 1 | 1 | 1 | 21.41802757 | 2368.7 | 488.6700932 | 1.465687789 | 221.371868 | 0 | -0.37675 | 1.733149427 | -1.65375 | 2.137036134 | 0.5955 | 0.730472279 | 1.66325 | 0.220832374 | 9.13625 | 4.260256264 | 92.56255 | 45.63532206 | 7.45 | 5.531500701 | 672.9775 | 42.70114453 | 10.06 | 12.32641067 | 55.025 | 67.48388233 | 55.45 | 33.4700986 | 39.85 | 17.54928773 | 6.15868513 | 7.57923143 | 20.425 | 38.48823684 | 88.925 | 118.1241693 | -34.25 | 55.10183754 | 176.25 | 44.70388686 | 3.178539225
525 | 0.075 | 0.125 | 0.5 | 0.1 | 0.1 | 0.1 | 0 | 2 | 319 | 6 | 2338.035052 | 2584.730272 | 10.19203081 | 1.71e-08 | 24.62041904 | 12.81713846 | 5.21e-06 | 0.69832271 | 0.69832271 | 1 | 1 | 1 | 1 | 21.12603565 | 2389.65 | 344.8004894 | 1.491549348 | 246.69522 | 0 | -0.233 | 1.545247877 | -1.2525 | 1.998685506 | 0.44175 | 0.675566013 | 1.61525 | 0.203739877 | 9.40225 | 3.216716872 | 101.949775 | 42.41502037 | 7.725 | 5.408269132 | 667.2025 | 32.69804648 | 7.48 | 11.43339844 | 41.675 | 63.7218124 | 50.075 | 25.33612786 | 43.725 | 16.08568851 | 4.526306358 | 6.939335973 | 22.225 | 42.34648008 | 71 | 117.5312724 | -24.3875 | 47.6687119 | 167.25 | 32.93838946 | 3.339990015
386 | 0.15 | 0.075 | 0.5 | 0.025 | 0.1 | 0.15 | 0 | 2 | 9627 | 6 | 2338.005986 | 2575.518276 | 9.986378412 | 1.94e-08 | 24.76830413 | 11.79430838 | 5e-06 | 0.676200105 | 0.676200105 | 1 | 1 | 1 | 1 | 18.82624996 | 2373.375 | 402.2091301 | 1.432460119 | 237.51229 | 0 | -0.75825 | 2.008140791 | -1.25375 | 2.253868549 | 0.3585 | 0.621874384 | 1.56225 | 0.132372344 | 9.50175 | 3.765181196 | 104.84395 | 46.78986022 | 8.275 | 5.979078106 | 670.795 | 38.29147392 | 6.385 | 11.06500226 | 35.575 | 61.6886892 | 45.475 | 16.56047629 | 44.725 | 17.72849049 | 3.59958377 | 6.265309495 | 22.575 | 45.44606006 | 42.075 | 84.64348395 | -9.75 | 35.57193416 | 160.25 | 32.20927661 | 3.523914239
165 | 0.3 | 0.025 | 0.275 | 0 | 0.075 | 0.325 | 0 | 27 | 87704 | 5 | 2336.265227 | 2588.320523 | 10.39747317 | 2.11e-08 | 25.02329865 | 12.12875879 | 5.29e-06 | 0.620131763 | 0.620131763 | 1 | 1 | 1 | 1 | 17.31218834 | 2377.325 | 541.9239978 | 1.367981796 | 252.055296 | 0 | -1.63975 | 2.535009356 | -1.8875 | 2.746560349 | 0.45225 | 0.652159825 | 1.52775 | 0.07669705 | 10.269 | 5.013712098 | 113.3783 | 57.46413516 | 10.225 | 7.026690188 | 689.9525 | 49.37617334 | 8.4525 | 12.18271291 | 47.45 | 68.41123811 | 49.5 | 14.0605832 | 47.575 | 21.86422592 | 4.429864994 | 6.397573423 | 37.4 | 56.12432628 | 36.175 | 57.52125151 | 0.6125 | 19.9957769 | 157 | 38.41874542 | 3.171717172
914 | 0.05 | 0.2 | 0.5 | 0.05 | 0.05 | 0.15 | 0 | 2 | 9873 | 6 | 2336.192209 | 2581.840181 | 10.41973109 | 1.67e-08 | 24.6033946 | 10.44738729 | 4.07e-06 | 0.65440395 | 0.65440395 | 1 | 1 | 1 | 1 | 18.63566104 | 2399.25 | 372.5042114 | 1.402389012 | 245.647972 | 0 | -0.1125 | 1.275346522 | -1.1825 | 1.875584909 | 0.4485 | 0.685778937 | 1.601 | 0.148455381 | 9.405 | 3.520017756 | 99.89925 | 43.97921929 | 7.75 | 5.512485828 | 670.46 | 38.7067746 | 7.49 | 11.44564983 | 41.1 | 62.83701139 | 48.45 | 19.80776363 | 42.85 | 16.76685719 | 4.651613526 | 7.127442796 | 15.4 | 33.91961085 | 72.35 | 116.3568971 | -28.475 | 50.87275179 | 169.5 | 26.35811071 | 3.498452012
613 | 0 | 0.4 | 0.425 | 0.025 | 0 | 0.05 | 0.1 | 16 | 76026 | 5 | 2335.901004 | 2538.200789 | 9.310128929 | 2.77e-07 | 24.40243568 | 21.64936715 | 8.55e-06 | 0.528160533 | 0.528160533 | 1 | 1 | 1 | 1 | 22.98619661 | 2375.35 | 471.8879925 | 1.202441499 | 202.299785 | 0 | 0.2405 | 0.294974151 | -1.49125 | 1.734714944 | 0.64875 | 0.754656172 | 1.697 | 0.238853512 | 9.09875 | 4.108289904 | 89.6921 | 43.68958624 | 7.225 | 5.232052656 | 669.66 | 41.24493787 | 10.5625 | 12.28649029 | 57.075 | 66.39178695 | 57.5 | 37.16449919 | 38.725 | 16.86859138 | 6.83547551 | 7.952677875 | 10.625 | 17.96480935 | 111.4 | 129.830813 | -50.3875 | 58.66008945 | 183 | 44.33959855 | 3.182608696
891 | 0.075 | 0.175 | 0.55 | 0.1 | 0.05 | 0.05 | 0 | 2 | 7664 | 6 | 2335.00037 | 2557.304212 | 9.399341063 | 1.7e-08 | 24.51278435 | 20.65301252 | 8.17e-06 | 0.674688891 | 0.674688891 | 1 | 1 | 1 | 1 | 23.81448306 | 2346.5 | 328.6408374 | 1.357931753 | 222.303842 | 0 | -0.2065 | 1.553538783 | -1.4275 | 2.034267374 | 0.51825 | 0.707102848 | 1.63675 | 0.188247012 | 8.63825 | 2.636309814 | 91.170175 | 34.81438274 | 6.375 | 4.066248271 | 661.3775 | 24.82416653 | 8.725 | 11.89738942 | 48.375 | 65.99192659 | 49.375 | 24.72113215 | 39.675 | 13.46734476 | 5.333835874 | 7.296170657 | 23.225 | 42.04490903 | 83.95 | 123.1302055 | -30.3625 | 51.56730887 | 168.25 | 29.4862256 | 3.407594937
723 | 0.05 | 0.175 | 0.625 | 0 | 0.05 | 0.05 | 0.05 | 6 | 57334 | 6 | 2334.486635 | 2551.633139 | 9.834441997 | 1.39e-08 | 24.53570401 | 21.67344257 | 8.67e-06 | 0.732979721 | 0.732979721 | 1 | 1 | 1 | 1 | 25.23913372 | 2399.375 | 381.007919 | 1.197918351 | 217.146504 | 0 | -0.18275 | 1.238452638 | -0.9125 | 1.763829286 | 0.33675 | 0.625681179 | 1.62025 | 0.183867989 | 9.111 | 3.418393482 | 96.53845 | 39.54326589 | 7.05 | 5.034630076 | 663.885 | 33.96526571 | 5.6625 | 10.51181924 | 30.8 | 57.21983922 | 47.175 | 27.19364586 | 41.7 | 15.09834428 | 3.497370014 | 6.513136402 | 9.65 | 27.08002031 | 50.275 | 98.49695109 | -20.3125 | 45.75637763 | 170.75 | 37.44245585 | 3.619501855
852 | 0.05 | 0.3 | 0.475 | 0 | 0 | 0.125 | 0.05 | 15 | 71797 | 5 | 2334.125993 | 2542.697315 | 9.664791625 | 2.02e-08 | 24.54100968 | 15.29570343 | 6.04e-06 | 0.6132242 | 0.6132242 | 1 | 1 | 1 | 1 | 19.62699767 | 2381.2 | 448.435458 | 1.274304487 | 208.571322 | 0 | -0.1165 | 1.260437523 | -1.35 | 1.911151485 | 0.528 | 0.720212469 | 1.6315 | 0.172010901 | 9.1725 | 4.018039167 | 93.61705 | 44.85120993 | 7.45 | 5.458708638 | 671.5825 | 42.43265775 | 8.775 | 11.96088939 | 47.55 | 64.85558958 | 51.025 | 27.07442289 | 40.3 | 17.23977958 | 5.516193806 | 7.538524041 | 12.15 | 26.99680537 | 82.65 | 117.4024169 | -35.25 | 55.21514738 | 174.75 | 35.77621417 | 3.424791769
68 | 0.05 | 0.25 | 0.45 | 0.025 | 0.025 | 0.2 | 0 | 2 | 3659 | 6 | 2334.121576 | 2577.974489 | 10.69495571 | 1.89e-08 | 24.62381605 | 8.974555799 | 3.41e-06 | 0.582383182 | 0.582383182 | 1 | 1 | 1 | 1 | 17.27182856 | 2400.35 | 409.3438377 | 1.362020222 | 243.852913 | 0 | -0.1145 | 1.267915514 | -1.26625 | 1.895302994 | 0.48825 | 0.704329069 | 1.591 | 0.111418131 | 9.52675 | 3.887308444 | 99.98755 | 47.17221546 | 8.1 | 5.821511831 | 674.88 | 43.38736106 | 8.1325 | 11.72372354 | 44.325 | 63.93566591 | 48.6 | 16.47998786 | 42.75 | 18.02324887 | 5.083903666 | 7.348589492 | 13.775 | 30.69730241 | 77.5 | 116.9942306 | -31.8625 | 53.19633299 | 170.5 | 23.76446928 | 3.508230453
152 | 0.075 | 0.125 | 0.625 | 0 | 0.075 | 0.075 | 0.025 | 6 | 51908 | 6 | 2333.800819 | 2550.435763 | 9.876557508 | 1.51e-08 | 24.61400577 | 14.56338139 | 5.97e-06 | 0.726885818 | 0.726885818 | 1 | 1 | 1 | 1 | 23.25215961 | 2391.275 | 361.3644274 | 1.22871456 | 216.634944 | 0 | -0.347 | 1.480442839 | -0.8875 | 1.855692256 | 0.29475 | 0.590393883 | 1.58825 | 0.148944411 | 9.18575 | 3.324572068 | 99.578025 | 40.8068247 | 7.325 | 5.260168724 | 664.0475 | 33.17871296 | 5.07 | 10.14332786 | 27.775 | 55.6212583 | 44.375 | 20.67085811 | 42.875 | 15.49707634 | 3.02534885 | 6.07950351 | 11.725 | 32.36046006 | 39.8 | 86.8110592 | -14.0375 | 39.98474514 | 165.5 | 33.01136168 | 3.729577465
993 | 0.275 | 0.05 | 0.375 | 0 | 0.05 | 0.25 | 0 | 27 | 87118 | 5 | 2333.546729 | 2563.156881 | 9.870604454 | 2.01e-08 | 24.90221577 | 11.00263487 | 4.69e-06 | 0.633521561 | 0.633521561 | 1 | 1 | 1 | 1 | 17.37495501 | 2348.975 | 505.5127341 | 1.368978437 | 229.610152 | 0 | -1.48875 | 2.479253101 | -1.825 | 2.67990205 | 0.456 | 0.657889808 | 1.545 | 0.070781353 | 9.58475 | 4.612286845 | 104.712275 | 53.01574238 | 8.875 | 6.535241006 | 681.4275 | 46.03438925 | 8.4225 | 12.1406237 | 47.125 | 67.96697268 | 47.45 | 12.965242 | 44.425 | 20.19391926 | 4.4981214 | 6.506762517 | 34.825 | 54.47654885 | 40.175 | 66.59800579 | -2.675 | 27.32136298 | 157.5 | 35.26683995 | 3.319283456
521 | 0.15 | 0.2 | 0.525 | 0 | 0 | 0.025 | 0.1 | 15 | 74413 | 5 | 2333.361369 | 2517.80676 | 8.795385892 | 2.64e-07 | 24.5201037 | 24.37900571 | 1.01e-05 | 0.647197234 | 0.647197234 | 1 | 1 | 1 | 1 | 27.2244647 | 2350.25 | 492.9471447 | 1.267223509 | 184.445391 | 0 | -0.7205 | 2.022640539 | -1.6 | 2.3 | 0.513 | 0.700479122 | 1.6705 | 0.231861489 | 8.7375 | 4.087223844 | 89.05185 | 40.77144343 | 6.7 | 4.965883607 | 667.3775 | 38.21178802 | 8.895 | 12.1269318 | 48.85 | 66.68003824 | 53.775 | 36.18942352 | 38.65 | 15.7457137 | 5.243168184 | 7.189805713 | 22.45 | 42.95750807 | 66.65 | 102.1965141 | -22.1 | 48.8798527 | 173.75 | 50.28357088 | 3.231055323
804 | 0.1 | 0.125 | 0.525 | 0 | 0.075 | 0.15 | 0.025 | 6 | 52634 | 6 | 2332.760225 | 2580.774359 | 10.40964861 | 1.65e-08 | 24.6980402 | 10.43990671 | 4.27e-06 | 0.702930093 | 0.702930093 | 1 | 1 | 1 | 1 | 18.93515945 | 2411.55 | 414.5857541 | 1.399536157 | 248.014134 | 0 | -0.48475 | 1.684084302 | -1.0375 | 2.01366426 | 0.32925 | 0.612084093 | 1.57925 | 0.150771143 | 9.69 | 3.935496157 | 105.05535 | 46.84228738 | 8.35 | 6.047933531 | 672.3825 | 41.50605912 | 5.7225 | 10.62427615 | 31.45 | 58.44910179 | 46.85 | 21.50761493 | 44.8 | 17.74992958 | 3.360857203 | 6.270595798 | 14.8 | 36.6586961 | 42.275 | 87.05199237 | -13.7375 | 40.13368091 | 166.25 | 35.40391927 | 3.548559232
61 | 0.2 | 0.1 | 0.55 | 0 | 0.025 | 0.1 | 0.025 | 6 | 52078 | 6 | 2332.6209 | 2523.439181 | 9.08485381 | 1.8e-08 | 24.67284995 | 14.17358761 | 5.88e-06 | 0.676024046 | 0.676024046 | 1 | 1 | 1 | 1 | 21.95347189 | 2330.025 | 440.9279696 | 1.295658924 | 190.818281 | 0 | -1.049 | 2.236002907 | -1.55 | 2.454078238 | 0.429 | 0.656451826 | 1.5925 | 0.135807769 | 8.7035 | 3.720511759 | 92.91915 | 41.79491344 | 6.9 | 5.102940329 | 667.3175 | 36.2216088 | 7.71 | 11.7812945 | 42.8 | 65.46418868 | 46.075 | 20.6402368 | 40.2 | 16.05023364 | 4.299125857 | 6.604751869 | 26.6 | 48.56171331 | 45.7 | 81.11602801 | -9.55 | 36.95432992 | 162 | 36.55133376 | 3.516006511
263 | 0.125 | 0.2 | 0.55 | 0 | 0 | 0.1 | 0.025 | 15 | 72464 | 5 | 2332.120794 | 2515.518641 | 8.918631872 | 1.88e-08 | 24.58731696 | 16.13237627 | 6.62e-06 | 0.66723882 | 0.66723882 | 1 | 1 | 1 | 1 | 21.02597039 | 2340.1 | 422.9089027 | 1.233108621 | 183.397847 | 0 | -0.58275 | 1.873925009 | -1.45 | 2.201703886 | 0.4785 | 0.690845677 | 1.6075 | 0.126545446 | 8.64425 | 3.557473744 | 89.961075 | 39.73645956 | 6.65 | 4.756837185 | 666.535 | 36.48234196 | 8.2425 | 11.88336837 | 45.175 | 65.20386779 | 46.725 | 20.46703142 | 39.05 | 15.35407112 | 4.907659831 | 7.113111807 | 19.375 | 39.9466441 | 64.175 | 102.5811599 | -22.4 | 48.70615977 | 167 | 32.26453161 | 3.574103799
135 | 0.05 | 0.325 | 0.45 | 0.025 | 0 | 0.075 | 0.075 | 5 | 48670 | 6 | 2331.179821 | 2540.066987 | 9.190232049 | 2.86e-07 | 24.47630572 | 18.77171972 | 7.55e-06 | 0.58098674 | 0.58098674 | 1 | 1 | 1 | 1 | 21.94729331 | 2367.3 | 463.1993739 | 1.35515442 | 208.887166 | 0 | -0.07475 | 1.279140312 | -1.52875 | 1.943511239 | 0.603 | 0.739206331 | 1.67025 | 0.217824327 | 9.01475 | 4.014323721 | 90.5152 | 43.24134934 | 7.15 | 5.198797938 | 669.86 | 40.56090975 | 10 | 12.25087752 | 54.375 | 66.65233961 | 54.825 | 33.46482295 | 39.1 | 16.68052757 | 6.295197941 | 7.731846125 | 15.275 | 30.47538966 | 96.925 | 123.8164746 | -40.825 | 57.00356897 | 178 | 42.14261501 | 3.246694026
961 | 0.05 | 0.25 | 0.475 | 0.1 | 0.025 | 0.1 | 0 | 2 | 9918 | 6 | 2331.138219 | 2559.439755 | 9.614728497 | 1.94e-08 | 24.50485515 | 16.29751827 | 6.32e-06 | 0.622147741 | 0.622147741 | 1 | 1 | 1 | 1 | 20.579001 | 2357.3 | 362.695754 | 1.402708435 | 228.301536 | 0 | -0.029 | 1.310476631 | -1.54 | 1.955287703 | 0.5985 | 0.733711626 | 1.643 | 0.182115348 | 8.841 | 3.102212759 | 91.41145 | 38.71243901 | 6.775 | 4.563373204 | 666.405 | 32.99394604 | 9.94 | 12.17950738 | 54.75 | 67.11175381 | 51.65 | 24.61356333 | 39.625 | 14.95608154 | 6.209621796 | 7.627908753 | 21.65 | 38.60346487 | 100.9 | 129.6683847 | -39.625 | 55.48285208 | 172 | 27.22131518 | 3.330106486
380 | 0.1 | 0.175 | 0.475 | 0.075 | 0.05 | 0.125 | 0 | 2 | 7333 | 6 | 2330.217838 | 2578.584479 | 9.984229807 | 1.84e-08 | 24.6081108 | 11.85379995 | 4.66e-06 | 0.640048964 | 0.640048964 | 1 | 1 | 1 | 1 | 19.79830436 | 2363.125 | 386.9969759 | 1.492874207 | 248.366641 | 0 | -0.37275 | 1.744618852 | -1.48625 | 2.129318773 | 0.516 | 0.704208066 | 1.61375 | 0.172041964 | 9.10175 | 3.451986303 | 96.5714 | 42.81916933 | 7.375 | 5.242554244 | 668.9075 | 35.83938049 | 8.775 | 11.96590469 | 48.575 | 66.27778191 | 49.8 | 22.49799991 | 41.575 | 16.38884911 | 5.294104851 | 7.247538605 | 23.675 | 43.00313215 | 78.625 | 117.6358125 | -27.475 | 50.61607329 | 167.5 | 30.55732318 | 3.363453815
695 | 0.1 | 0.15 | 0.55 | 0 | 0.05 | 0.15 | 0 | 27 | 88159 | 5 | 2330.16653 | 2555.554694 | 9.961220793 | 1.62e-08 | 24.67332157 | 10.35123231 | 4.19e-06 | 0.693796166 | 0.693796166 | 1 | 1 | 1 | 1 | 18.54490715 | 2379.85 | 388.5230077 | 1.277991469 | 225.388164 | 0 | -0.4715 | 1.68992093 | -1.125 | 2.04251683 | 0.3675 | 0.637588229 | 1.5685 | 0.074180523 | 9.243 | 3.609382357 | 99.5933 | 44.17318993 | 7.65 | 5.56124986 | 669.245 | 38.62231835 | 6.345 | 10.99379257 | 34.8 | 60.35942346 | 44.2 | 11.16512427 | 42.75 | 16.83114672 | 3.764621962 | 6.554722991 | 15.3 | 36.58975266 | 48.75 | 93.08967451 | -16.725 | 43.32103271 | 164 | 25.57342371 | 3.71040724
581 | 0.075 | 0.25 | 0.4 | 0.1 | 0.025 | 0.15 | 0 | 2 | 9444 | 6 | 2329.921736 | 2582.128852 | 10.25098462 | 2.07e-08 | 24.56504136 | 12.51045986 | 4.7e-06 | 0.557109084 | 0.557109084 | 1 | 1 | 1 | 1 | 19.36386749 | 2364.075 | 405.0509466 | 1.514408414 | 252.207116 | 0 | -0.16675 | 1.565051736 | -1.69 | 2.058798193 | 0.633 | 0.737194683 | 1.6365 | 0.185129009 | 9.14325 | 3.612062006 | 94.687675 | 44.00014014 | 7.45 | 5.272333449 | 672.0175 | 38.60841157 | 10.5925 | 12.32774082 | 58.425 | 68.03156896 | 53.35 | 24.60645241 | 40.75 | 16.90377177 | 6.545130149 | 7.642532324 | 24.725 | 41.54334333 | 103.375 | 128.6597621 | -39.325 | 55.72819641 | 172 | 29.59729717 | 3.223992502
868 | 0 | 0.4 | 0.375 | 0.05 | 0 | 0.125 | 0.05 | 16 | 77135 | 5 | 2329.841823 | 2540.904139 | 9.752520269 | 2.18e-08 | 24.46767936 | 16.72029667 | 6.43e-06 | 0.514563165 | 0.514563165 | 1 | 1 | 1 | 1 | 20.33391204 | 2372.25 | 446.9788446 | 1.293830683 | 211.062316 | 0 | 0.269 | 0.32400463 | -1.5825 | 1.749805346 | 0.6855 | 0.757954319 | 1.6655 | 0.204645425 | 9.2115 | 4.000735276 | 91.8248 | 45.67387745 | 7.55 | 5.412716508 | 672.7375 | 42.47273648 | 11.165 | 12.34452409 | 60.55 | 66.94884241 | 55.725 | 30.51228236 | 39.5 | 17.60255663 | 7.210714886 | 7.975373675 | 13.25 | 23.14492385 | 119.2 | 132.2533932 | -52.975 | 58.66312193 | 179.75 | 34.89179703 | 3.225661732
988 | 0.1 | 0.25 | 0.425 | 0 | 0 | 0.225 | 0 | 59 | 97057 | 4 | 2329.344559 | 2551.576248 | 10.36592161 | 2.1e-08 | 24.68077739 | 8.953636496 | 3.42e-06 | 0.550009719 | 0.550009719 | 1 | 1 | 1 | 1 | 16.94524944 | 2375.85 | 448.5521458 | 1.276112544 | 222.231689 | 0 | -0.4185 | 1.712043443 | -1.475 | 2.118224492 | 0.5205 | 0.710453904 | 1.579 | 0.048928519 | 9.366 | 4.150326975 | 97.721 | 48.62153933 | 8.05 | 5.9074106 | 676.9725 | 45.3269235 | 8.835 | 12.04434618 | 48.2 | 65.77735173 | 47.825 | 11.98100058 | 41.8 | 18.62417783 | 5.379680995 | 7.367493549 | 17.3 | 36.24375808 | 74.65 | 110.3527412 | -28.675 | 52.55670152 | 168.25 | 24.17514219 | 3.518034501
937 | 0.175 | 0.075 | 0.5 | 0 | 0.075 | 0.125 | 0.05 | 6 | 50836 | 6 | 2328.630681 | 2564.330734 | 10.02928376 | 1.9e-08 | 24.7331159 | 12.62626238 | 5.29e-06 | 0.675041586 | 0.675041586 | 1 | 1 | 1 | 1 | 20.58990333 | 2389.35 | 465.3276023 | 1.4498501 | 235.700053 | 0 | -0.9245 | 2.116455705 | -1.3125 | 2.344374917 | 0.35625 | 0.617999545 | 1.59475 | 0.193778062 | 9.57275 | 4.230391227 | 103.847875 | 47.94895853 | 8.3 | 6.140846847 | 673.17 | 41.76736286 | 6.435 | 11.14913786 | 35.775 | 62.03567018 | 49.15 | 27.7385562 | 44.3 | 18.19642822 | 3.559852746 | 6.197499933 | 23.025 | 46.34031048 | 36.75 | 73.45534358 | -6.8625 | 32.39019672 | 165 | 44.44097209 | 3.357070193
691 | 0.025 | 0.2 | 0.625 | 0.05 | 0.05 | 0 | 0.05 | 4 | 15029 | 6 | 2328.469297 | 2545.139683 | 9.415212071 | 1.57e-08 | 24.44699434 | 34.41050676 | 1.38e-05 | 0.708711627 | 0.708711627 | 1 | 1 | 1 | 1 | 30.32975139 | 2385.725 | 347.8829536 | 1.157221678 | 216.670386 | 0 | 0.02525 | 0.937829909 | -1.0325 | 1.717576418 | 0.414 | 0.67263586 | 1.6555 | 0.21505755 | 8.82875 | 2.918361859 | 92.365325 | 34.39127629 | 6.425 | 4.212407269 | 659.8525 | 26.27202873 | 6.8375 | 11.10501435 | 37.425 | 60.80168069 | 49.8 | 31.20432662 | 40.175 | 13.25497548 | 4.316105173 | 7.02186237 | 12.325 | 29.28428546 | 69.875 | 116.8157069 | -28.775 | 50.66815445 | 173.5 | 37.91767398 | 3.483935743
928 | 0.075 | 0.275 | 0.45 | 0.025 | 0 | 0.175 | 0 | 28 | 92264 | 5 | 2328.098073 | 2541.594122 | 10.13151912 | 2.14e-08 | 24.60326217 | 12.5821537 | 4.72e-06 | 0.5222425 | 0.5222425 | 1 | 1 | 1 | 1 | 17.88076928 | 2358.55 | 418.3635351 | 1.305860765 | 213.496049 | 0 | -0.239 | 1.526310584 | -1.50375 | 2.034833762 | 0.561 | 0.725175151 | 1.60025 | 0.100535752 | 9.043 | 3.764886585 | 93.471775 | 44.64161967 | 7.4 | 5.351635264 | 672.135 | 41.27522592 | 9.4075 | 12.14959644 | 51.35 | 66.3684978 | 48.4 | 15.90880259 | 40.25 | 17.17083283 | 5.823176777 | 7.547325992 | 17.35 | 34.9181543 | 86.45 | 118.9216023 | -34.55 | 54.8814404 | 169.5 | 23.33988003 | 3.502066116
860 | 0.025 | 0.325 | 0.5 | 0.05 | 0 | 0.075 | 0.025 | 5 | 20031 | 6 | 2327.555488 | 2514.4265 | 8.859557398 | 1.87e-08 | 24.4574965 | 18.60433793 | 7.48e-06 | 0.61814099 | 0.61814099 | 1 | 1 | 1 | 1 | 21.16214815 | 2343.925 | 385.2251541 | 1.240351495 | 186.871012 | 0 | 0.0915 | 0.952314418 | -1.47 | 1.840237756 | 0.60525 | 0.741700706 | 1.64775 | 0.170212918 | 8.62325 | 3.20295831 | 87.170575 | 37.13090842 | 6.45 | 4.277557714 | 664.6025 | 33.67596686 | 9.95 | 12.18899093 | 54.175 | 66.38557355 | 50.575 | 25.60457723 | 37.95 | 14.46020401 | 6.334928965 | 7.772334658 | 14.825 | 28.97748048 | 102.25 | 128.2906368 | -43.7125 | 57.1796388 | 174 | 29.05167809 | 3.440434998
107 | 0.125 | 0.25 | 0.325 | 0 | 0 | 0.3 | 0 | 59 | 97898 | 4 | 2327.55066 | 2583.489478 | 10.90030516 | 2.17e-08 | 24.76423768 | 7.798324034 | 2.98e-06 | 0.540948605 | 0.540948605 | 1 | 1 | 1 | 1 | 17.10297077 | 2396.125 | 493.0736348 | 1.332972906 | 255.938818 | 0 | -0.55625 | 1.885689115 | -1.625 | 2.218529919 | 0.555 | 0.717809167 | 1.57 | 0.052678269 | 9.87025 | 4.634520734 | 103.198325 | 53.9759214 | 9.075 | 6.50533435 | 685.3075 | 49.60842866 | 9.4875 | 12.25320749 | 51.875 | 67.07540067 | 50.3 | 12.71849048 | 43.725 | 20.63732965 | 5.715189348 | 7.420254289 | 20.375 | 39.69866969 | 77.125 | 109.7593248 | -28.375 | 52.75340629 | 169 | 27.27636339 | 3.359840954
676 | 0.225 | 0.05 | 0.45 | 0 | 0.075 | 0.15 | 0.05 | 6 | 50989 | 6 | 2327.457036 | 2563.353523 | 9.953442853 | 2.02e-08 | 24.79595114 | 12.58188855 | 5.35e-06 | 0.651780724 | 0.651780724 | 1 | 1 | 1 | 1 | 19.81093977 | 2376.575 | 496.0886457 | 1.473362073 | 235.896487 | 0 | -1.21325 | 2.317993084 | -1.525 | 2.527226741 | 0.387 | 0.629099356 | 1.5885 | 0.194557832 | 9.63275 | 4.481226946 | 104.846125 | 50.2738049 | 8.6 | 6.371028174 | 676.2575 | 43.62982287 | 7.1175 | 11.55914978 | 39.775 | 64.63570511 | 50 | 27.81276685 | 44.6 | 19.09423997 | 3.827104694 | 6.238513913 | 28.675 | 51.00754233 | 35.225 | 65.71510005 | -3.275 | 27.12354835 | 163 | 46.3788745 | 3.26
976 | 0.05 | 0.25 | 0.55 | 0 | 0.025 | 0 | 0.125 | 20 | 83058 | 5 | 2327.297895 | 2557.661621 | 9.55554842 | 1.85e-08 | 24.44277194 | 33.84693604 | 1.36e-05 | 0.661795037 | 0.661795037 | 1 | 1 | 1 | 1 | 29.40920117 | 2406.825 | 470.4128978 | 1.177322733 | 230.363726 | 0 | -0.143 | 1.252110618 | -1.175 | 1.865978296 | 0.4515 | 0.690356973 | 1.692 | 0.257664511 | 9.205 | 4.093581561 | 93.6694 | 41.92644382 | 7.15 | 5.270436415 | 667.0325 | 38.96408851 | 7.53 | 11.50487288 | 40.85 | 62.45580437 | 55.725 | 40.00749149 | 40.45 | 16.0902921 | 4.708664289 | 7.214162531 | 11.15 | 27.05785468 | 69.7 | 111.36521 | -29.275 | 52.15589013 | 180.5 | 51.3298159 | 3.239120682
23 | 0 | 0.375 | 0.4 | 0.05 | 0 | 0.175 | 0 | 57 | 96011 | 4 | 2326.781056 | 2529.165032 | 10.37016647 | 2.21e-08 | 24.52706749 | 13.02464034 | 4.75e-06 | 0.490294403 | 0.490294403 | 1 | 1 | 1 | 1 | 18.21690345 | 2366.175 | 400.464723 | 1.189133505 | 202.383976 | 0 | 0.25575 | 0.323897264 | -1.495 | 1.739209591 | 0.64725 | 0.752960781 | 1.62175 | 0.131508317 | 9.143 | 3.674096624 | 92.7294 | 44.91496559 | 7.5 | 5.300943312 | 672.3175 | 41.460782 | 10.5425 | 12.26376548 | 57.2 | 66.54103997 | 50.9 | 19.19218591 | 39.9 | 17.30722393 | 6.806950128 | 7.921198468 | 12.75 | 23.20964239 | 112.725 | 131.5889409 | -49.9875 | 58.24050218 | 174.5 | 18.8348082 | 3.428290766
57 | 0 | 0.425 | 0.325 | 0 | 0 | 0.175 | 0.075 | 31 | 94716 | 4 | 2326.757461 | 2561.116737 | 10.67116624 | 2.35e-08 | 24.53036262 | 13.73466727 | 5.11e-06 | 0.487404356 | 0.487404356 | 1 | 1 | 1 | 1 | 20.02887452 | 2401.4 | 498.9231805 | 1.228225044 | 234.359276 | 0 | 0.22525 | 0.262001789 | -1.4875 | 1.730200494 | 0.65025 | 0.756344787 | 1.65225 | 0.206694067 | 9.7395 | 4.602607929 | 97.29905 | 52.01775109 | 8.575 | 6.196319472 | 679.49 | 48.66510454 | 10.5825 | 12.30914066 | 56.95 | 66.24196178 | 56.475 | 31.55866561 | 41.425 | 19.95981901 | 6.864000891 | 7.98393125 | 8.5 | 9.886859967 | 110.075 | 128.0348366 | -50.7875 | 59.0739883 | 181.5 | 39.21415561 | 3.213811421
50 | 0.075 | 0.2 | 0.6 | 0 | 0.025 | 0.05 | 0.05 | 6 | 57305 | 6 | 2326.733529 | 2527.911925 | 9.263839384 | 1.68e-08 | 24.52601809 | 21.35742757 | 8.67e-06 | 0.702177953 | 0.702177953 | 1 | 1 | 1 | 1 | 24.6709953 | 2371.075 | 403.5881804 | 1.214448208 | 201.178396 | 0 | -0.30725 | 1.496256976 | -1.15 | 1.956399755 | 0.4095 | 0.665822612 | 1.627 | 0.177062136 | 8.82925 | 3.451754183 | 92.223775 | 38.57487308 | 6.7 | 4.739198244 | 663.8625 | 33.97504001 | 6.9375 | 11.26782338 | 37.825 | 61.49101052 | 47.75 | 27.01735553 | 40 | 14.8509259 | 4.236643125 | 6.908478214 | 13.225 | 32.24553264 | 59.225 | 103.1681849 | -23 | 48.35131849 | 170.5 | 37.47999466 | 3.570680628
348 | 0.15 | 0.075 | 0.625 | 0 | 0.075 | 0.075 | 0 | 27 | 88713 | 5 | 2326.698419 | 2522.935561 | 9.161797541 | 1.77e-08 | 24.68484755 | 15.25810426 | 6.48e-06 | 0.702554007 | 0.702554007 | 1 | 1 | 1 | 1 | 23.33462788 | 2335.325 | 358.5348231 | 1.161130378 | 196.237142 | 0 | -0.78675 | 1.988996465 | -1.1625 | 2.228753856 | 0.32175 | 0.598083972 | 1.56325 | 0.082200593 | 8.7365 | 3.080979187 | 96.02495 | 39.46327027 | 6.875 | 4.899936224 | 661.6625 | 28.42380769 | 5.7825 | 10.73521978 | 32.1 | 59.64595544 | 41.3 | 8.80113629 | 41.525 | 15.06815765 | 3.224344393 | 6.015191271 | 19.95 | 43.60444358 | 34.275 | 72.98252787 | -7.1625 | 32.26944908 | 158 | 27.22131518 | 3.82566586
887 | 0.175 | 0.05 | 0.55 | 0 | 0.1 | 0.125 | 0 | 27 | 88475 | 5 | 2325.5672 | 2539.61328 | 9.557524342 | 1.96e-08 | 24.78319754 | 13.01367011 | 5.63e-06 | 0.678288722 | 0.678288722 | 1 | 1 | 1 | 1 | 19.92384932 | 2350.175 | 396.14094 | 1.273805294 | 214.04608 | 0 | -0.93775 | 2.10895411 | -1.225 | 2.326343698 | 0.318 | 0.590923853 | 1.5485 | 0.090954659 | 9.21875 | 3.631545255 | 102.489875 | 45.3058282 | 7.875 | 5.771427466 | 667.465 | 35.47311341 | 5.8125 | 10.79013873 | 32.425 | 60.23283469 | 42.575 | 10.76774698 | 43.875 | 17.1816581 | 3.156087988 | 5.882144711 | 22.525 | 46.47794504 | 30.275 | 64.44105349 | -3.875 | 26.91090625 | 156.75 | 30.5276514 | 3.681738109
501 | 0.05 | 0.35 | 0.4 | 0 | 0 | 0.1 | 0.1 | 15 | 68775 | 5 | 2325.276298 | 2553.149047 | 9.570274922 | 2.57e-07 | 24.50318818 | 17.72844756 | 7.1e-06 | 0.585423339 | 0.585423339 | 1 | 1 | 1 | 1 | 21.39847599 | 2386.6 | 505.5052324 | 1.344257669 | 227.872749 | 0 | -0.09 | 1.268156142 | -1.525 | 1.939555361 | 0.6045 | 0.741022773 | 1.6735 | 0.232061953 | 9.3815 | 4.49696039 | 93.86445 | 48.15519528 | 7.85 | 5.833309524 | 674.695 | 45.4772083 | 10.02 | 12.27451017 | 54.25 | 66.49802629 | 56.85 | 35.83053865 | 40.25 | 18.49831073 | 6.323723322 | 7.765973253 | 13.15 | 26.8984665 | 95.6 | 121.7745458 | -41.225 | 57.49597269 | 180.5 | 46.41928479 | 3.175021988
381 | 0.125 | 0.25 | 0.475 | 0.025 | 0 | 0.05 | 0.075 | 5 | 49107 | 6 | 2325.054886 | 2523.311279 | 8.798088774 | 2.9e-07 | 24.51363042 | 20.24149334 | 8.27e-06 | 0.588307754 | 0.588307754 | 1 | 1 | 1 | 1 | 23.84353432 | 2335.65 | 473.5951092 | 1.396391646 | 198.256393 | 0 | -0.52775 | 1.902421467 | -1.71625 | 2.224870432 | 0.59175 | 0.726036802 | 1.666 | 0.219041092 | 8.692 | 3.931164077 | 88.083475 | 40.97004868 | 6.725 | 4.883582189 | 667.73 | 37.72382006 | 10.09 | 12.36389502 | 55.35 | 67.89350116 | 53.825 | 33.54317181 | 38.225 | 15.8532134 | 6.090428725 | 7.500828258 | 23 | 41.68632869 | 84.925 | 114.9639916 | -30.9625 | 53.82557332 | 173.5 | 45.47251917 | 3.223409196
134 | 0.225 | 0.125 | 0.35 | 0 | 0.025 | 0.275 | 0 | 27 | 87606 | 5 | 2324.296768 | 2568.121427 | 10.18877857 | 1.96e-08 | 24.84712287 | 9.788769283 | 4.02e-06 | 0.633140123 | 0.633140123 | 1 | 1 | 1 | 1 | 17.17838393 | 2366.5 | 506.8653667 | 1.41023292 | 243.824659 | 0 | -1.1735 | 2.342868488 | -1.7875 | 2.536945752 | 0.50175 | 0.685090824 | 1.55525 | 0.062609404 | 9.68725 | 4.663770464 | 103.878425 | 53.58160881 | 8.95 | 6.538157233 | 683.565 | 47.77594348 | 8.985 | 12.24921528 | 49.825 | 67.99995864 | 48.8 | 12.94063368 | 44.05 | 20.44620992 | 5.038398968 | 6.909662772 | 30.175 | 50.43306827 | 54.65 | 87.19935493 | -12.2375 | 40.83717478 | 162 | 33.10589071 | 3.319672131
452 | 0.075 | 0.225 | 0.5 | 0.05 | 0.025 | 0.125 | 0 | 2 | 6510 | 6 | 2323.853654 | 2551.621124 | 9.896325676 | 1.94e-08 | 24.56957866 | 15.00486922 | 5.76e-06 | 0.591350177 | 0.591350177 | 1 | 1 | 1 | 1 | 19.4282763 | 2357.45 | 382.2735899 | 1.378404768 | 227.76747 | 0 | -0.237 | 1.532651624 | -1.42 | 2.026320557 | 0.52125 | 0.711249561 | 1.61025 | 0.139812151 | 8.92125 | 3.366888168 | 93.383475 | 41.23926937 | 7.05 | 4.96462486 | 667.715 | 35.98791151 | 8.765 | 11.95024163 | 48.125 | 65.65675422 | 48.25 | 19.33358477 | 40.35 | 15.86277088 | 5.390886637 | 7.375633116 | 18.975 | 37.62810618 | 81.3 | 118.6836552 | -31.1625 | 52.80499355 | 168.5 | 25.9374247 | 3.492227979
150 | 0.1 | 0.225 | 0.45 | 0 | 0.025 | 0.1 | 0.1 | 6 | 54752 | 6 | 2323.285276 | 2579.29362 | 10.14121716 | 1.95e-08 | 24.57156983 | 15.6170716 | 6.2e-06 | 0.648104907 | 0.648104907 | 1 | 1 | 1 | 1 | 21.81917797 | 2410.925 | 503.3568509 | 1.477948325 | 256.008344 | 0 | -0.43175 | 1.706694008 | -1.3875 | 2.10501633 | 0.48225 | 0.696115966 | 1.65925 | 0.240960448 | 9.604 | 4.521671594 | 98.9976 | 48.44742314 | 8.125 | 6.054698589 | 675.34 | 45.18519005 | 8.2125 | 11.83968301 | 44.85 | 64.72617322 | 55.825 | 36.25871447 | 42.325 | 18.50862974 | 4.975916237 | 7.206951312 | 16.8 | 36.34088607 | 68.175 | 106.8901042 | -25.6875 | 50.6715758 | 177.25 | 49.69846577 | 3.175100761
273 | 0.05 | 0.2 | 0.55 | 0 | 0.05 | 0.075 | 0.075 | 6 | 50286 | 6 | 2323.192916 | 2572.641247 | 10.35776075 | 1.51e-08 | 24.54790488 | 17.47004273 | 6.87e-06 | 0.704437633 | 0.704437633 | 1 | 1 | 1 | 1 | 22.94265488 | 2422.325 | 431.1103912 | 1.338811235 | 249.448331 | 0 | -0.1695 | 1.243163203 | -1 | 1.802775638 | 0.375 | 0.650211504 | 1.6375 | 0.217999427 | 9.5185 | 3.964019772 | 99.9638 | 44.40264541 | 7.775 | 5.689848416 | 669.525 | 40.40942186 | 6.285 | 10.88858462 | 34.15 | 59.20665081 | 51.25 | 32.4405225 | 42.875 | 16.90737635 | 3.901134772 | 6.778991776 | 10.15 | 27.08186663 | 56.75 | 103.3715991 | -23.3 | 48.17011522 | 174.75 | 43.53087984 | 3.409756098
80 | 0.075 | 0.325 | 0.35 | 0 | 0 | 0.175 | 0.075 | 15 | 73764 | 5 | 2323.097428 | 2576.028411 | 10.35354435 | 2.3e-08 | 24.59391265 | 13.3521647 | 5.15e-06 | 0.549273907 | 0.549273907 | 1 | 1 | 1 | 1 | 19.66846774 | 2397.425 | 515.0191204 | 1.426274728 | 252.930983 | 0 | -0.241 | 1.519940459 | -1.5875 | 2.039875915 | 0.60075 | 0.736696639 | 1.64475 | 0.208877805 | 9.68025 | 4.685753135 | 98.117525 | 51.71098489 | 8.5 | 6.244997998 | 680.1125 | 48.34280809 | 10.05 | 12.31225 | 54.575 | 66.91744447 | 56.025 | 31.73285955 | 41.8 | 19.81438871 | 6.255466917 | 7.690939206 | 15.725 | 31.8966985 | 91.6 | 118.9362855 | -37.9375 | 56.68004361 | 178 | 43.19722213 | 3.177153057
187 | 0.075 | 0.325 | 0.35 | 0.075 | 0 | 0.15 | 0.025 | 5 | 37606 | 6 | 2322.816879 | 2558.356154 | 9.682873151 | 2.39e-08 | 24.5449297 | 14.65994271 | 5.65e-06 | 0.517525649 | 0.517525649 | 1 | 1 | 1 | 1 | 19.93582672 | 2347.625 | 452.2128198 | 1.498045084 | 235.539275 | 0 | -0.1555 | 1.562558719 | -1.86125 | 2.05333532 | 0.711 | 0.748444387 | 1.65125 | 0.193380292 | 9.0665 | 3.975727952 | 91.598025 | 45.74851726 | 7.475 | 5.389747211 | 673.91 | 41.62106918 | 11.8575 | 12.47214672 | 65 | 68.41381439 | 55.25 | 27.5342968 | 39.425 | 17.62936116 | 7.381185047 | 7.790768274 | 23.6 | 39.17384331 | 115 | 128.8883238 | -45.7 | 58.02421908 | 174.75 | 34.27736133 | 3.162895928
173 | 0.025 | 0.4 | 0.4 | 0 | 0 | 0.05 | 0.125 | 15 | 70788 | 5 | 2322.651098 | 2535.704858 | 9.417002358 | 2.59e-07 | 24.43175436 | 21.23970894 | 8.38e-06 | 0.525123558 | 0.525123558 | 1 | 1 | 1 | 1 | 23.31717634 | 2375.1 | 510.6683268 | 1.234971378 | 213.05376 | 0 | 0.07425 | 0.93051031 | -1.55 | 1.843230859 | 0.6465 | 0.752334866 | 1.7005 | 0.251097093 | 9.22325 | 4.464319314 | 90.763375 | 46.60176183 | 7.55 | 5.607807058 | 671.97 | 44.01582783 | 10.6125 | 12.3454078 | 57.275 | 66.64982652 | 58.675 | 39.30673447 | 39.05 | 17.9484679 | 6.795744486 | 7.915624947 | 11.075 | 20.38551876 | 106.075 | 125.7995206 | -47.5 | 58.81708935 | 183.5 | 49.42418436 | 3.127396677
562 | 0 | 0.375 | 0.45 | 0.075 | 0 | 0.075 | 0.025 | 16 | 74466 | 5 | 2322.525149 | 2508.08686 | 8.88090803 | 1.84e-08 | 24.41896276 | 19.23335805 | 7.65e-06 | 0.59343554 | 0.59343554 | 1 | 1 | 1 | 1 | 21.10108175 | 2339.45 | 383.969657 | 1.207901494 | 185.561711 | 0 | 0.28425 | 0.349298493 | -1.58625 | 1.754066258 | 0.684 | 0.75633921 | 1.66475 | 0.186694771 | 8.64275 | 3.195522639 | 86.27445 | 37.4858604 | 6.5 | 4.260281681 | 665.18 | 33.82554656 | 11.145 | 12.3228842 | 60.675 | 67.09038213 | 52.925 | 27.60832076 | 37.55 | 14.61839594 | 7.182189505 | 7.945331506 | 15.375 | 27.21184255 | 120.525 | 133.9025742 | -52.575 | 58.26132401 | 176.5 | 28.68361902 | 3.334907889
102 | 0.025 | 0.4 | 0.3 | 0.05 | 0 | 0.175 | 0.05 | 5 | 18959 | 6 | 2322.086998 | 2563.308525 | 10.34509102 | 2.45e-08 | 24.53254203 | 14.30401955 | 5.36e-06 | 0.458984825 | 0.458984825 | 1 | 1 | 1 | 1 | 20.45739045 | 2379.025 | 481.7733641 | 1.424522976 | 241.221527 | 0 | 0.13125 | 0.958705344 | -1.7325 | 1.861335206 | 0.72 | 0.757373752 | 1.659 | 0.208036055 | 9.51375 | 4.382371896 | 95.101025 | 50.2071113 | 8.225 | 5.935012637 | 678.35 | 46.20454523 | 11.8175 | 12.4266425 | 64.225 | 67.55608318 | 57.425 | 30.2786125 | 40.625 | 19.29208063 | 7.546223239 | 7.94720979 | 16.325 | 28.68744281 | 121.675 | 130.919133 | -52.675 | 58.96318237 | 179.75 | 36.77550136 | 3.130169787
415 | 0.075 | 0.25 | 0.5 | 0.05 | 0.025 | 0 | 0.1 | 4 | 12392 | 6 | 2321.965205 | 2545.291335 | 9.266095552 | 2.14e-08 | 24.44088661 | 32.42201579 | 1.29e-05 | 0.588423046 | 0.588423046 | 1 | 1 | 1 | 1 | 28.00466698 | 2370.275 | 458.1755115 | 1.359684327 | 223.32613 | 0 | -0.22375 | 1.536928247 | -1.5075 | 2.038643851 | 0.5595 | 0.723228698 | 1.6995 | 0.257458249 | 8.91775 | 3.838634189 | 90.422275 | 39.95862682 | 6.8 | 4.859012245 | 665.8625 | 35.45740182 | 9.3875 | 12.12471005 | 51.475 | 66.5285606 | 56.9 | 38.94149458 | 39.2 | 15.42108946 | 5.794651396 | 7.510304721 | 19.475 | 37.50532462 | 87.775 | 121.1118259 | -34.15 | 54.31622686 | 178.5 | 49.52524609 | 3.137082601
602 | 0.05 | 0.325 | 0.5 | 0 | 0 | 0.025 | 0.1 | 15 | 74424 | 5 | 2321.246472 | 2515.294874 | 8.96948261 | 2.52e-07 | 24.43947699 | 24.73342751 | 9.96e-06 | 0.59900658 | 0.59900658 | 1 | 1 | 1 | 1 | 24.90086347 | 2360.275 | 469.228888 | 1.184117981 | 194.048402 | 0 | -0.10325 | 1.264372152 | -1.4375 | 1.927392993 | 0.56625 | 0.731692174 | 1.68025 | 0.228128116 | 8.837 | 3.970154405 | 88.31025 | 40.90617512 | 6.8 | 4.92036584 | 666.5575 | 38.47355512 | 9.3975 | 12.13469175 | 50.9 | 65.76731711 | 54.3 | 36.04663646 | 38.3 | 15.82908715 | 5.919958564 | 7.663737249 | 12.65 | 26.95231901 | 89.125 | 119.7835939 | -38.2375 | 56.44621195 | 178.5 | 46.07331115 | 3.287292818
377 | 0.075 | 0.15 | 0.55 | 0.05 | 0.075 | 0.1 | 0 | 2 | 191 | 6 | 2319.963081 | 2558.241657 | 9.9947176 | 1.57e-08 | 24.61058253 | 11.83456929 | 4.74e-06 | 0.699570516 | 0.699570516 | 1 | 1 | 1 | 1 | 20.84232178 | 2374.275 | 348.4939015 | 1.381963546 | 238.278576 | 0 | -0.27675 | 1.519056265 | -1.1575 | 1.965659876 | 0.4065 | 0.660884067 | 1.5955 | 0.154320284 | 9.14075 | 3.189185936 | 98.608875 | 41.33698882 | 7.35 | 5.184351454 | 665.4025 | 32.6720254 | 6.8975 | 11.20523287 | 38.075 | 61.89038193 | 46.4 | 19.52920889 | 42.45 | 15.75111107 | 4.179592362 | 6.813920507 | 17.475 | 37.95456988 | 61.875 | 108.7929657 | -22.2 | 46.85733667 | 165.5 | 28.36811591 | 3.566810345
30 | 0.1 | 0.15 | 0.6 | 0.025 | 0.05 | 0.075 | 0 | 2 | 987 | 6 | 2319.467279 | 2530.634112 | 9.379315322 | 1.67e-08 | 24.59458759 | 15.81346774 | 6.38e-06 | 0.683679979 | 0.683679979 | 1 | 1 | 1 | 1 | 22.48503055 | 2343 | 347.9872843 | 1.257600519 | 211.166833 | 0 | -0.443 | 1.707157286 | -1.21625 | 2.07154494 | 0.40425 | 0.657403558 | 1.59 | 0.116124933 | 8.67775 | 2.939200986 | 93.0661 | 37.61403675 | 6.625 | 4.542507567 | 661.8825 | 28.74747717 | 6.9475 | 11.28605306 | 38.275 | 62.22820402 | 43.925 | 14.96727681 | 40.375 | 14.46320763 | 4.139861339 | 6.755035432 | 17.925 | 39.07965423 | 56.55 | 101.3802126 | -19.3125 | 45.2909604 | 163.25 | 25.82513311 | 3.716562322
741 | 0.05 | 0.25 | 0.55 | 0.075 | 0.025 | 0 | 0.05 | 4 | 15069 | 6 | 2319.431724 | 2527.171139 | 8.870572773 | 1.93e-08 | 24.4216542 | 32.56029162 | 1.31e-05 | 0.636452465 | 0.636452465 | 1 | 1 | 1 | 1 | 27.72080787 | 2346.9 | 379.3529228 | 1.261449192 | 207.739415 | 0 | -0.0575 | 1.29707122 | -1.44875 | 1.939796623 | 0.56175 | 0.725912831 | 1.677 | 0.221643858 | 8.52625 | 2.967036979 | 87.07765 | 33.24094351 | 6.1 | 3.793415348 | 660.605 | 26.53444884 | 9.3375 | 12.05963697 | 51.275 | 66.2525424 | 52.65 | 32.70745328 | 38.05 | 12.99605709 | 5.83438242 | 7.55461402 | 19.025 | 36.35071354 | 93.1 | 126.0693857 | -37.0375 | 54.85348525 | 174.5 | 39.04804733 | 3.314339981
568 | 0.075 | 0.3 | 0.375 | 0.025 | 0 | 0.225 | 0 | 28 | 90533 | 5 | 2319.33988 | 2555.603994 | 10.72566956 | 2.21e-08 | 24.64490805 | 8.757363272 | 3.21e-06 | 0.474820134 | 0.474820134 | 1 | 1 | 1 | 1 | 17.5349934 | 2371.375 | 447.7935176 | 1.351117182 | 236.264114 | 0 | -0.22575 | 1.530622239 | -1.59125 | 2.043522923 | 0.59925 | 0.734861849 | 1.596 | 0.103024269 | 9.3855 | 4.141095236 | 96.824875 | 49.08613303 | 8.1 | 5.881326381 | 677.55 | 45.28067469 | 10.03 | 12.28873875 | 54.7 | 67.07018712 | 50.175 | 16.22018419 | 41.4 | 18.82923259 | 6.226941535 | 7.656223333 | 17.85 | 34.80915828 | 92.925 | 121.0698946 | -37.5375 | 56.15707741 | 170.75 | 24.32976572 | 3.403089188
214 | 0.05 | 0.2 | 0.55 | 0 | 0.05 | 0.125 | 0.025 | 6 | 52334 | 6 | 2319.011259 | 2556.687804 | 10.30536255 | 1.59e-08 | 24.60262449 | 11.98564732 | 4.72e-06 | 0.677766562 | 0.677766562 | 1 | 1 | 1 | 1 | 19.59229809 | 2402.075 | 391.3572784 | 1.302423339 | 237.676545 | 0 | -0.1695 | 1.243163203 | -1 | 1.802775638 | 0.375 | 0.650211504 | 1.5945 | 0.143247164 | 9.3885 | 3.674828261 | 99.8193 | 44.13333686 | 7.725 | 5.585640071 | 669.075 | 39.32354733 | 6.285 | 10.88858462 | 34.15 | 59.20665081 | 46.65 | 21.08856325 | 42.825 | 16.81649116 | 3.901134772 | 6.778991776 | 10.15 | 27.08186663 | 56.75 | 103.3715991 | -23.3 | 48.17011522 | 169.25 | 31.33588199 | 3.628081458
258 | 0 | 0.425 | 0.275 | 0.075 | 0 | 0.225 | 0 | 57 | 96206 | 4 | 2317.820636 | 2549.050374 | 11.14965218 | 2.29e-08 | 24.55269285 | 9.651296059 | 3.35e-06 | 0.403307843 | 0.508933585 | 1 | 1 | 1 | 1 | 19.83703893 | 2368.475 | 438.2508977 | 1.248571131 | 231.229738 | 0.105625742 | 0.31075 | 0.346824073 | -1.76125 | 1.761657157 | 0.7605 | 0.760650873 | 1.63225 | 0.158469043 | 9.46475 | 4.081673669 | 95.1095 | 49.88384227 | 8.225 | 5.811572507 | 678.5075 | 45.26964981 | 12.39 | 12.39164638 | 67.375 | 67.38682642 | 54.95 | 21.62515896 | 40.625 | 19.18422203 | 7.989719022 | 7.99491133 | 16.375 | 26.99508057 | 133.475 | 134.1441366 | -58.55 | 58.68920258 | 177 | 21.58703314 | 3.2211101
935 | 0.075 | 0.325 | 0.3 | 0.05 | 0 | 0.25 | 0 | 28 | 94542 | 5 | 2317.596396 | 2576.66769 | 11.10418246 | 2.27e-08 | 24.65105866 | 7.713730944 | 2.76e-06 | 0.434059664 | 0.494390798 | 1 | 1 | 1 | 1 | 18.52292561 | 2374.35 | 465.8312758 | 1.417099364 | 259.071294 | 0.060331134 | -0.184 | 1.549007424 | -1.77 | 2.052918654 | 0.67425 | 0.746360796 | 1.60825 | 0.136654446 | 9.56675 | 4.320887864 | 98.052975 | 51.34553938 | 8.475 | 6.086819777 | 681.0475 | 46.71746455 | 11.255 | 12.44827197 | 61.525 | 68.09625081 | 53.225 | 19.33065894 | 41.775 | 19.69325709 | 7.005945671 | 7.775763928 | 20.975 | 37.09412858 | 107.2 | 126.1418249 | -43.1125 | 57.69580655 | 172.75 | 26.45633195 | 3.245655237
317 | 0.175 | 0.1 | 0.55 | 0 | 0.05 | 0 | 0.125 | 20 | 83109 | 5 | 2317.087986 | 2527.804871 | 9.700495632 | 1.81e-08 | 24.57011406 | 33.18596459 | 1.34e-05 | 0.675438157 | 0.675438157 | 1 | 1 | 1 | 1 | 32.33995762 | 2384.65 | 502.7519045 | 1.273805294 | 210.716885 | 0 | -0.91125 | 2.123848144 | -1.4 | 2.359025222 | 0.3945 | 0.64166171 | 1.6725 | 0.268633114 | 9.18375 | 4.302151606 | 96.473725 | 43.79741638 | 7.35 | 5.58815712 | 668.21 | 38.57547019 | 7.0575 | 11.46317773 | 39.125 | 63.61139344 | 54.925 | 40.27740527 | 41.55 | 16.71668328 | 3.963617504 | 6.472428638 | 23.525 | 46.1968546 | 43.225 | 80.96217867 | -9.85 | 36.82665475 | 173 | 57.10516614 | 3.149749659
726 | 0 | 0.4 | 0.35 | 0.05 | 0 | 0.2 | 0 | 57 | 96061 | 4 | 2316.596755 | 2529.37581 | 10.7976846 | 2.24e-08 | 24.54684917 | 11.34361089 | 4.02e-06 | 0.436854746 | 0.480470035 | 1 | 1 | 1 | 1 | 18.42696055 | 2365.5 | 418.9858589 | 1.205628232 | 212.779055 | 0.043615289 | 0.269 | 0.32400463 | -1.5825 | 1.749805346 | 0.6855 | 0.757954319 | 1.62 | 0.132815662 | 9.2835 | 3.886088361 | 93.8814 | 47.47896373 | 7.85 | 5.579202452 | 675.01 | 43.58201349 | 11.165 | 12.34452409 | 60.55 | 66.94884241 | 51.9 | 19.17263675 | 40.25 | 18.27258876 | 7.210714886 | 7.975373675 | 13.25 | 23.14492385 | 119.2 | 132.2533932 | -52.975 | 58.66312193 | 175 | 19.36491673 | 3.371868979
681 | 0.225 | 0.05 | 0.375 | 0.05 | 0.125 | 0.175 | 0 | 2 | 2626 | 6 | 2315.814975 | 2577.7787 | 10.01578677 | 2.28e-08 | 24.8669132 | 12.53214674 | 5.38e-06 | 0.60110978 | 0.60110978 | 1 | 1 | 1 | 1 | 18.36217695 | 2337.925 | 451.1414627 | 1.567956366 | 261.963725 | 0 | -1.15625 | 2.360748491 | -1.7075 | 2.542256626 | 0.4605 | 0.664469525 | 1.561 | 0.167373833 | 9.61925 | 4.158746438 | 106.931925 | 51.18919664 | 8.9 | 6.363175308 | 675.015 | 40.21689664 | 8.3225 | 12.00205165 | 46.725 | 67.39917933 | 48.325 | 20.44307646 | 45.35 | 19.43907148 | 4.577583447 | 6.623887315 | 33.925 | 53.14479631 | 50.825 | 88.56237562 | -8.45 | 34.79400092 | 156.75 | 37.77482627 | 3.2436627
27 | 0.125 | 0.275 | 0.325 | 0.05 | 0 | 0.225 | 0 | 28 | 88953 | 5 | 2313.045129 | 2569.479933 | 10.50117664 | 2.35e-08 | 24.66906309 | 9.038328707 | 3.34e-06 | 0.460207192 | 0.460207192 | 1 | 1 | 1 | 1 | 18.44343819 | 2348.75 | 469.5181972 | 1.465637085 | 256.434804 | 0 | -0.486 | 1.923809762 | -1.895 | 2.223477007 | 0.66675 | 0.738435466 | 1.60625 | 0.13633942 | 9.28425 | 4.248168363 | 95.698125 | 49.7457824 | 8.075 | 5.900794438 | 678.72 | 44.91711367 | 11.315 | 12.51659998 | 62.175 | 68.84289633 | 52.3 | 19.35742752 | 40.925 | 19.09631836 | 6.86943286 | 7.636744174 | 26.125 | 43.24187062 | 99.2 | 121.2392676 | -36.5375 | 56.08647202 | 169.5 | 29.32149382 | 3.240917782
266 | 0 | 0.325 | 0.475 | 0 | 0.025 | 0.1 | 0.075 | 13 | 67338 | 5 | 2312.198008 | 2555.526322 | 10.25560988 | 1.93e-08 | 24.49547709 | 16.39109242 | 6.33e-06 | 0.614929294 | 0.614929294 | 1 | 1 | 1 | 1 | 20.77378553 | 2411.5 | 444.7684229 | 1.23563704 | 243.328314 | 0 | 0.17225 | 0.24823867 | -1.1375 | 1.639311975 | 0.49725 | 0.71661352 | 1.64925 | 0.210800706 | 9.498 | 4.092749198 | 97.03175 | 46.19264395 | 7.85 | 5.707670278 | 671.6025 | 43.00693251 | 8.0925 | 11.66253376 | 43.55 | 62.76222988 | 53.05 | 32.12783061 | 41.6 | 17.69293644 | 5.248941858 | 7.564530322 | 6.5 | 9.367496998 | 84.175 | 121.3090861 | -38.8375 | 55.97079456 | 178.75 | 40.07415002 | 3.369462771
844 | 0.15 | 0.225 | 0.475 | 0 | 0 | 0.075 | 0.075 | 15 | 70097 | 5 | 2311.664534 | 2510.76947 | 8.902863973 | 2.62e-07 | 24.56854419 | 17.81774836 | 7.34e-06 | 0.630715671 | 0.630715671 | 1 | 1 | 1 | 1 | 22.75536473 | 2339.45 | 490.3407463 | 1.362339645 | 199.104936 | 0 | -0.70725 | 2.029042862 | -1.6875 | 2.304038574 | 0.55125 | 0.713081999 | 1.64725 | 0.206349067 | 8.813 | 4.151921965 | 90.1316 | 43.52418519 | 7.025 | 5.255889554 | 669.845 | 40.30066966 | 9.5175 | 12.29231238 | 52.2 | 67.50266661 | 52.475 | 31.95073356 | 38.975 | 16.77570788 | 5.646932943 | 7.336027968 | 22.95 | 42.80943237 | 73.125 | 105.9061347 | -25.0875 | 51.04188078 | 171.5 | 45.80120086 | 3.268222963
130 | 0.125 | 0.125 | 0.625 | 0 | 0.05 | 0 | 0.075 | 20 | 83264 | 5 | 2311.624826 | 2510.239146 | 9.303350702 | 1.56e-08 | 24.54450607 | 34.33373391 | 1.4e-05 | 0.725206185 | 0.725206185 | 1 | 1 | 1 | 1 | 32.60451358 | 2363.675 | 423.210786 | 1.157669305 | 198.61432 | 0 | -0.6225 | 1.855429532 | -1.1875 | 2.14967294 | 0.36375 | 0.631148507 | 1.63825 | 0.216608951 | 8.79175 | 3.529298718 | 93.129875 | 38.2104889 | 6.65 | 4.767336783 | 661.95 | 30.87632588 | 6.375 | 11.04589856 | 35.125 | 60.92503078 | 48.7 | 32.21816258 | 40.4 | 14.6625373 | 3.696365556 | 6.43857505 | 17.875 | 40.26921125 | 44.75 | 87.22205856 | -13.4375 | 40.27983172 | 168.75 | 45.94493987 | 3.465092402
777 | 0.125 | 0.15 | 0.525 | 0 | 0.05 | 0.05 | 0.1 | 6 | 56799 | 6 | 2311.49389 | 2552.292073 | 10.03258619 | 1.7e-08 | 24.57866489 | 19.0298805 | 7.62e-06 | 0.696077257 | 0.696077257 | 1 | 1 | 1 | 1 | 25.39334165 | 2400.125 | 480.6069177 | 1.412617361 | 240.798183 | 0 | -0.60925 | 1.861709413 | -1.275 | 2.170685376 | 0.402 | 0.653896781 | 1.653 | 0.246040647 | 9.40125 | 4.252213064 | 98.756325 | 45.43348784 | 7.725 | 5.783543464 | 670.3125 | 40.73305284 | 6.9975 | 11.36607864 | 38.475 | 62.56356268 | 53.55 | 36.59231477 | 42.375 | 17.32005701 | 4.100130315 | 6.695396747 | 18.375 | 40.16820104 | 51.225 | 93.07671231 | -16.425 | 43.47708448 | 173.5 | 51.35903036 | 3.239962652
295 | 0.2 | 0.15 | 0.4 | 0 | 0.025 | 0.175 | 0.05 | 6 | 51093 | 6 | 2311.294373 | 2556.508733 | 10.0249634 | 2.01e-08 | 24.72509716 | 11.24863225 | 4.52e-06 | 0.619846213 | 0.619846213 | 1 | 1 | 1 | 1 | 19.27297846 | 2365.8 | 513.7351068 | 1.520000101 | 245.21436 | 0 | -1.0225 | 2.251365974 | -1.725 | 2.462087529 | 0.5055 | 0.690278748 | 1.6055 | 0.183588535 | 9.4535 | 4.596746431 | 99.6976 | 50.76262159 | 8.325 | 6.238539493 | 678.3725 | 45.72041113 | 8.955 | 12.20866393 | 49.5 | 67.56441371 | 51.925 | 27.41658941 | 42.525 | 19.39457076 | 5.106655374 | 7.004953939 | 27.6 | 48.20829804 | 58.65 | 92.64193165 | -15.525 | 43.92962412 | 167.25 | 44.21467517 | 3.220991815
497 | 0 | 0.3 | 0.55 | 0.025 | 0.025 | 0.05 | 0.05 | 3 | 12066 | 6 | 2310.474043 | 2524.452473 | 9.456932068 | 1.83e-08 | 24.44948618 | 21.60976221 | 8.55e-06 | 0.637505068 | 0.637505068 | 1 | 1 | 1 | 1 | 23.13574075 | 2378.7 | 384.754935 | 1.174019392 | 213.97843 | 0 | 0.1875 | 0.285663701 | -1.14125 | 1.64487414 | 0.49575 | 0.714509928 | 1.6485 | 0.193359122 | 8.92925 | 3.35886468 | 91.4814 | 38.8670528 | 6.8 | 4.696807426 | 664.045 | 34.24434223 | 8.0725 | 11.63434544 | 43.675 | 62.94695684 | 50.25 | 29.12795049 | 39.65 | 15.00258311 | 5.220416476 | 7.525417319 | 8.625 | 17.92301244 | 85.5 | 123.4813751 | -38.4375 | 55.44763154 | 175.5 | 34.70950878 | 3.492537313
913 | 0 | 0.45 | 0.35 | 0 | 0 | 0.1 | 0.1 | 31 | 94670 | 4 | 2309.337522 | 2519.813602 | 9.631619929 | 2e-08 | 24.45598135 | 18.66521535 | 7.28e-06 | 0.514817248 | 0.514817248 | 1 | 1 | 1 | 1 | 21.55060637 | 2370.35 | 501.7552466 | 1.187283225 | 210.47608 | 0 | 0.2385 | 0.263671671 | -1.575 | 1.741228015 | 0.6885 | 0.761165389 | 1.6795 | 0.22987986 | 9.339 | 4.479591388 | 91.92 | 48.92383281 | 7.9 | 5.804308744 | 674.24 | 45.67746052 | 11.205 | 12.38759359 | 60.3 | 66.66415829 | 57.45 | 35.59701532 | 39.4 | 18.82923259 | 7.267765649 | 8.034817241 | 9 | 9.949874371 | 116.55 | 128.8508731 | -53.775 | 59.45049937 | 182.5 | 44.03123891 | 3.17667537
0 | 0.05 | 0.2 | 0.575 | 0 | 0.05 | 0.125 | 0 | 27 | 88494 | 5 | 2309.086127 | 2530.558872 | 10.02385374 | 1.6e-08 | 24.60923617 | 11.76114875 | 4.65e-06 | 0.673707371 | 0.673707371 | 1 | 1 | 1 | 1 | 19.24706632 | 2378.45 | 356.000769 | 1.199587515 | 221.472745 | 0 | -0.1695 | 1.243163203 | -1 | 1.802775638 | 0.375 | 0.650211504 | 1.5755 | 0.07422769 | 9.1215 | 3.319426569 | 97.54595 | 42.03916262 | 7.35 | 5.241898511 | 666.1275 | 35.91950715 | 6.285 | 10.88858462 | 34.15 | 59.20665081 | 43.575 | 10.49973214 | 42 | 16.05926524 | 3.901134772 | 6.778991776 | 10.15 | 27.08186663 | 56.75 | 103.3715991 | -23.3 | 48.17011522 | 165.75 | 21.78158626 | 3.803786575
958 | 0.025 | 0.4 | 0.275 | 0.075 | 0 | 0.225 | 0 | 28 | 89252 | 5 | 2308.9171 | 2552.109425 | 11.06684964 | 2.31e-08 | 24.5737416 | 9.482531746 | 3.31e-06 | 0.405262414 | 0.507064671 | 1 | 1 | 1 | 1 | 19.72485737 | 2362.425 | 446.1377527 | 1.343651314 | 243.192325 | 0.101802257 | 0.15975 | 0.971242728 | -1.82375 | 1.863631787 | 0.75675 | 0.757209969 | 1.63 | 0.159122594 | 9.4245 | 4.122293021 | 95.032625 | 49.95416853 | 8.2 | 5.827520914 | 678.705 | 45.1658884 | 12.42 | 12.42330874 | 67.7 | 67.73780333 | 54.875 | 21.65777863 | 40.6 | 19.20781091 | 7.921462616 | 7.936387228 | 18.95 | 31.71746364 | 129.475 | 132.7194386 | -55.2625 | 58.86573574 | 175.75 | 23.8628896 | 3.202733485
505 | 0.15 | 0.25 | 0.35 | 0 | 0 | 0.2 | 0.05 | 15 | 72820 | 5 | 2308.732982 | 2557.146463 | 10.38109368 | 2.27e-08 | 24.6808678 | 10.7680337 | 4.11e-06 | 0.53114803 | 0.53114803 | 1 | 1 | 1 | 1 | 19.00153337 | 2369.15 | 519.5036357 | 1.470253528 | 248.413481 | 0 | -0.694 | 2.035338792 | -1.775 | 2.304750529 | 0.5895 | 0.723446439 | 1.6165 | 0.177123544 | 9.4945 | 4.680099865 | 97.81465 | 51.80950697 | 8.4 | 6.248199741 | 680.48 | 47.62910455 | 10.14 | 12.42434707 | 55.55 | 68.15091709 | 53.5 | 27.09335712 | 41.7 | 19.84716604 | 6.050697701 | 7.457563579 | 23.45 | 42.65498212 | 79.6 | 109.1065534 | -28.075 | 52.94768054 | 171.5 | 41.50602366 | 3.205607477
367 | 0.05 | 0.2 | 0.575 | 0.05 | 0.05 | 0.075 | 0 | 2 | 1028 | 6 | 2308.707527 | 2532.441501 | 9.727812406 | 1.67e-08 | 24.53990475 | 19.04040323 | 7.44e-06 | 0.655628918 | 0.655628918 | 1 | 1 | 1 | 1 | 21.9513514 | 2358.75 | 330.0778507 | 1.283713973 | 223.733974 | 0 | -0.1125 | 1.275346522 | -1.1825 | 1.875584909 | 0.4485 | 0.685778937 | 1.6085 | 0.145663139 | 8.799 | 2.852863299 | 93.29595 | 37.43720434 | 6.7 | 4.512205669 | 662.2925 | 29.01682605 | 7.49 | 11.44564983 | 41.1 | 62.83701139 | 46.125 | 19.06461054 | 40.45 | 14.40303787 | 4.651613526 | 7.127442796 | 15.4 | 33.91961085 | 72.35 | 116.3568971 | -28.475 | 50.87275179 | 167.25 | 24.89854413 | 3.62601626
606 | 0.125 | 0.175 | 0.5 | 0.05 | 0.05 | 0 | 0.1 | 4 | 12297 | 6 | 2308.492148 | 2539.591913 | 9.588060071 | 2.15e-08 | 24.50904083 | 30.91615792 | 1.23e-05 | 0.603799071 | 0.603799071 | 1 | 1 | 1 | 1 | 28.89807174 | 2366.25 | 468.1348497 | 1.441355148 | 231.099765 | 0 | -0.539 | 1.902269434 | -1.545 | 2.218749648 | 0.51375 | 0.701294116 | 1.68675 | 0.266499414 | 9.01725 | 3.948680151 | 93.457225 | 41.89301497 | 7.075 | 5.178742608 | 666.4475 | 35.26958312 | 8.825 | 12.03382213 | 48.775 | 66.56180868 | 56.325 | 39.18123754 | 40.375 | 16.07589422 | 5.254373827 | 7.198358721 | 24.125 | 43.93585523 | 73.3 | 111.6181437 | -24.5875 | 49.47839017 | 174.75 | 52.582673 | 3.10252996
510 | 0.025 | 0.4 | 0.35 | 0.05 | 0 | 0.125 | 0.05 | 5 | 22954 | 6 | 2307.735808 | 2525.872303 | 9.641317713 | 2.3e-08 | 24.48911286 | 16.56938223 | 6.36e-06 | 0.488044286 | 0.488044286 | 1 | 1 | 1 | 1 | 20.58699414 | 2352.025 | 459.8977325 | 1.385679443 | 218.136495 | 0 | 0.13125 | 0.958705344 | -1.7325 | 1.861335206 | 0.72 | 0.757373752 | 1.664 | 0.205338745 | 9.10975 | 4.066964155 | 90.698825 | 46.18563891 | 7.525 | 5.426727835 | 672.905 | 42.40417403 | 11.8175 | 12.4266425 | 64.225 | 67.55608318 | 55.875 | 30.43943782 | 39.025 | 17.81079378 | 7.546223239 | 7.94720979 | 16.325 | 28.68744281 | 121.675 | 130.919133 | -52.675 | 58.96318237 | 178.25 | 36.52995346 | 3.1901566
371 | 0 | 0.45 | 0.35 | 0.05 | 0 | 0.075 | 0.075 | 16 | 75242 | 5 | 2307.70688 | 2505.242793 | 9.204453925 | 2.8e-07 | 24.41307578 | 20.31213685 | 7.92e-06 | 0.524546548 | 0.524546548 | 1 | 1 | 1 | 1 | 22.13011958 | 2340.525 | 464.7120607 | 1.265092895 | 197.535913 | 0 | 0.2955 | 0.322590685 | -1.7575 | 1.757788028 | 0.762 | 0.762106292 | 1.691 | 0.227758644 | 8.9515 | 4.020159543 | 87.59775 | 44.34276642 | 7.225 | 5.164724097 | 670.18 | 40.71332828 | 12.41 | 12.4111603 | 67.25 | 67.25836379 | 57.7 | 34.5153589 | 37.825 | 17.15355284 | 8.018244403 | 8.021896878 | 14.25 | 22.98233017 | 132.15 | 132.627401 | -58.95 | 59.04762908 | 181.25 | 40.44672422 | 3.141247834
596 | 0 | 0.45 | 0.3 | 0.05 | 0 | 0.15 | 0.05 | 16 | 77325 | 5 | 2306.829033 | 2524.72515 | 10.07840594 | 2.42e-08 | 24.48542203 | 15.81898875 | 5.89e-06 | 0.434458276 | 0.434458276 | 1 | 1 | 1 | 1 | 20.92795527 | 2357.4 | 468.8527914 | 1.30466153 | 217.896117 | 0 | 0.2955 | 0.322590685 | -1.7575 | 1.757788028 | 0.762 | 0.762106292 | 1.6645 | 0.205681185 | 9.2905 | 4.222916617 | 91.9277 | 48.6637187 | 7.9 | 5.682429058 | 675.4 | 44.53652434 | 12.41 | 12.4111603 | 67.25 | 67.25836379 | 56.95 | 30.23487225 | 39.4 | 18.74406573 | 8.018244403 | 8.021896878 | 14.25 | 22.98233017 | 132.15 | 132.627401 | -58.95 | 59.04762908 | 180 | 35.21363372 | 3.160667252
340 | 0.15 | 0.175 | 0.5 | 0 | 0.025 | 0.075 | 0.075 | 6 | 50163 | 6 | 2306.595857 | 2526.938814 | 9.514654295 | 1.93e-08 | 24.59591185 | 17.24936649 | 6.96e-06 | 0.653609279 | 0.653609279 | 1 | 1 | 1 | 1 | 23.10263385 | 2361.7 | 481.1173557 | 1.416923278 | 220.342957 | 0 | -0.73375 | 2.016130809 | -1.5125 | 2.292617227 | 0.47475 | 0.68551436 | 1.63825 | 0.213434855 | 9.0545 | 4.16195564 | 94.3694 | 44.66516667 | 7.35 | 5.516112762 | 670.065 | 40.21491981 | 8.2725 | 11.92681826 | 45.5 | 65.67647981 | 51.825 | 32.19929153 | 40.65 | 17.12388683 | 4.839403426 | 7.01735378 | 21.95 | 43.09927494 | 60.175 | 97.91983647 | -19.1125 | 46.4258128 | 170.5 | 46.74130935 | 3.289917993
579 | 0.25 | 0.175 | 0.275 | 0 | 0 | 0.275 | 0.025 | 15 | 73114 | 5 | 2305.957792 | 2553.895543 | 10.17464221 | 2.23e-08 | 24.83098736 | 10.36233626 | 4.13e-06 | 0.555027338 | 0.555027338 | 1 | 1 | 1 | 1 | 18.88713795 | 2347.65 | 552.8698106 | 1.453856505 | 247.937751 | 0 | -1.28475 | 2.447161608 | -2.1125 | 2.58478118 | 0.61275 | 0.714349311 | 1.58175 | 0.133844826 | 9.611 | 4.99218329 | 100.788 | 55.60240934 | 8.975 | 6.631317742 | 686.46 | 49.39289321 | 10.8825 | 12.66394266 | 60.2 | 70.14634702 | 52.675 | 21.22072984 | 42.725 | 21.27908304 | 6.181436838 | 7.24316609 | 34.25 | 51.76086842 | 70.075 | 96.32714765 | -17.9125 | 47.05513887 | 165 | 40.37325848 | 3.132415757
232 | 0.15 | 0.15 | 0.425 | 0 | 0.05 | 0.2 | 0.025 | 6 | 53823 | 6 | 2305.723393 | 2569.627645 | 10.44733369 | 1.86e-08 | 24.74604128 | 9.582119548 | 3.86e-06 | 0.650012429 | 0.650012429 | 1 | 1 | 1 | 1 | 17.88874675 | 2390.025 | 471.6495249 | 1.496690275 | 263.904252 | 0 | -0.747 | 2.009512627 | -1.425 | 2.281857796 | 0.4365 | 0.668029004 | 1.5795 | 0.145584168 | 9.7105 | 4.373094414 | 104.0169 | 50.67816367 | 8.675 | 6.318178139 | 677.9725 | 45.37580295 | 7.65 | 11.69018819 | 42.15 | 64.48354441 | 49.125 | 21.61965252 | 44.225 | 19.2982998 | 4.435638668 | 6.816681744 | 21.45 | 43.23479502 | 53.7 | 92.9979032 | -16.125 | 43.63051541 | 166 | 37.26929031 | 3.37913486
158 | 0.025 | 0.275 | 0.525 | 0.05 | 0.025 | 0.1 | 0 | 2 | 10534 | 6 | 2305.091037 | 2519.375821 | 9.640593217 | 1.91e-08 | 24.50994983 | 17.16104496 | 6.63e-06 | 0.612919105 | 0.612919105 | 1 | 1 | 1 | 1 | 20.06019367 | 2356.05 | 349.07993 | 1.257797179 | 214.284784 | 0 | 0.065 | 0.947103479 | -1.295 | 1.804951523 | 0.52875 | 0.720989554 | 1.61725 | 0.137731396 | 8.79975 | 3.04116794 | 91.336125 | 38.61697106 | 6.75 | 4.564811059 | 664.5975 | 32.92594332 | 8.705 | 11.86576904 | 47.475 | 64.73252177 | 47.625 | 19.09016435 | 39.6 | 14.92112596 | 5.527399448 | 7.54627643 | 13.825 | 29.1263519 | 89.3 | 124.8399375 | -37.7375 | 55.15580064 | 170.25 | 21.85034325 | 3.57480315
807 | 0.1 | 0.275 | 0.425 | 0 | 0 | 0.175 | 0.025 | 15 | 68597 | 5 | 2304.462567 | 2524.601551 | 10.12831454 | 2.21e-08 | 24.62815094 | 11.96491412 | 4.53e-06 | 0.53122344 | 0.53122344 | 1 | 1 | 1 | 1 | 18.32107602 | 2358.3 | 461.6530191 | 1.346178871 | 220.138984 | 0 | -0.40525 | 1.717273984 | -1.5625 | 2.127755566 | 0.55875 | 0.722485943 | 1.60375 | 0.129550907 | 9.1675 | 4.152150497 | 94.54305 | 47.41012891 | 7.725 | 5.709586237 | 674.445 | 43.91421154 | 9.4575 | 12.21390371 | 51.55 | 66.64381067 | 49.575 | 20.93548125 | 40.575 | 18.20561383 | 5.783445753 | 7.502914316 | 17.8 | 36.13945213 | 81.125 | 113.3406784 | -31.6625 | 54.2121282 | 170 | 32.17141588 | 3.429147756
573 | 0.1 | 0.175 | 0.5 | 0 | 0.05 | 0.175 | 0 | 27 | 88606 | 5 | 2303.972395 | 2547.138323 | 10.21360564 | 1.75e-08 | 24.69150572 | 9.422792801 | 3.76e-06 | 0.659774313 | 0.659774313 | 1 | 1 | 1 | 1 | 17.72989778 | 2379.175 | 407.6097943 | 1.33665797 | 243.165928 | 0 | -0.45825 | 1.695633934 | -1.2125 | 2.067267218 | 0.40575 | 0.659897293 | 1.56675 | 0.075245847 | 9.3835 | 3.821287447 | 100.7453 | 46.6085201 | 8 | 5.818075283 | 671.9375 | 41.09287461 | 6.9675 | 11.31709741 | 38.15 | 62.03045623 | 45.2 | 11.71793497 | 43.1 | 17.76626016 | 4.16838672 | 6.803114239 | 15.8 | 36.513833 | 55.225 | 98.33348552 | -19.7125 | 46.09621561 | 164.5 | 26.16772822 | 3.639380531
161 | 0.25 | 0.075 | 0.45 | 0 | 0.05 | 0.1 | 0.075 | 6 | 54221 | 6 | 2303.91722 | 2525.23961 | 9.68204482 | 2.04e-08 | 24.72649181 | 13.32356761 | 5.48e-06 | 0.613426854 | 0.613426854 | 1 | 1 | 1 | 1 | 22.39504041 | 2344.9 | 519.0329373 | 1.474487251 | 221.32239 | 0 | -1.33775 | 2.412782095 | -1.7625 | 2.610046695 | 0.45975 | 0.663549122 | 1.61925 | 0.222299207 | 9.214 | 4.515203096 | 98.4026 | 48.68848569 | 7.925 | 6.051394467 | 673.7375 | 42.11471054 | 8.3925 | 12.09831367 | 46.8 | 67.51821976 | 52.1 | 32.40740656 | 42.125 | 18.58519236 | 4.566377805 | 6.613444891 | 32.25 | 52.65156693 | 44.175 | 74.36325958 | -5.9625 | 32.73327579 | 164.75 | 51.18532505 | 3.1621881
740 | 0.075 | 0.25 | 0.45 | 0.05 | 0.025 | 0.15 | 0 | 2 | 9263 | 6 | 2303.12468 | 2546.366643 | 10.18057628 | 2.05e-08 | 24.58796707 | 12.42818912 | 4.69e-06 | 0.552092059 | 0.552092059 | 1 | 1 | 1 | 1 | 18.71189909 | 2356.775 | 401.6198132 | 1.426748689 | 243.241963 | 0 | -0.22375 | 1.536928247 | -1.5075 | 2.038643851 | 0.5595 | 0.723228698 | 1.6085 | 0.140899787 | 9.06175 | 3.605682243 | 94.535475 | 44.00077514 | 7.4 | 5.290557627 | 670.4075 | 38.73383138 | 9.3875 | 12.12471005 | 51.475 | 66.5285606 | 49.25 | 19.45089972 | 40.7 | 16.90147923 | 5.794651396 | 7.510304721 | 19.475 | 37.50532462 | 87.775 | 121.1118259 | -34.15 | 54.31622686 | 169 | 26.43860813 | 3.431472081
178 | 0.075 | 0.25 | 0.425 | 0 | 0.025 | 0.225 | 0 | 27 | 87806 | 5 | 2302.649553 | 2554.036305 | 10.68955348 | 1.97e-08 | 24.6764307 | 8.156179815 | 3.12e-06 | 0.577897186 | 0.577897186 | 1 | 1 | 1 | 1 | 16.85455524 | 2389.975 | 434.7221807 | 1.332346058 | 251.386752 | 0 | -0.28075 | 1.506124808 | -1.325 | 2.001718012 | 0.486 | 0.7013266 | 1.573 | 0.065314623 | 9.58625 | 4.11990697 | 100.986575 | 49.54134998 | 8.4 | 6.069596362 | 676.965 | 45.3299545 | 8.1825 | 11.79575957 | 44.525 | 64.24328272 | 47.475 | 12.2881803 | 43.05 | 18.92874798 | 5.044172642 | 7.298946292 | 14.225 | 32.12980509 | 72.175 | 110.8877557 | -28.975 | 52.35753886 | 168.25 | 24.17514219 | 3.543970511
625 | 0.05 | 0.35 | 0.375 | 0.075 | 0 | 0.15 | 0 | 28 | 91290 | 5 | 2301.595221 | 2522.025748 | 9.735028634 | 2.37e-08 | 24.53052705 | 14.14828377 | 5.3e-06 | 0.502400906 | 0.502400906 | 1 | 1 | 1 | 1 | 19.22311038 | 2330.05 | 411.0834435 | 1.363873362 | 220.430527 | 0 | -0.0045 | 1.309110289 | -1.79875 | 1.962443869 | 0.71475 | 0.752153533 | 1.6345 | 0.155963938 | 8.83975 | 3.586888267 | 89.40155 | 43.23127682 | 7.125 | 5.000937412 | 670.765 | 38.87172205 | 11.8275 | 12.43925214 | 64.675 | 68.0534303 | 52.25 | 21.80682233 | 38.625 | 16.71778619 | 7.449441453 | 7.85507416 | 21.025 | 35.79489314 | 119 | 130.798318 | -48.9875 | 58.38605222 | 172.5 | 24.77397828 | 3.301435407
38 | 0.275 | 0.05 | 0.35 | 0 | 0.075 | 0.225 | 0.025 | 6 | 53303 | 6 | 2301.479268 | 2553.441659 | 10.06843238 | 2.15e-08 | 24.90477142 | 11.75767726 | 5.01e-06 | 0.608566089 | 0.608566089 | 1 | 1 | 1 | 1 | 18.10336991 | 2353 | 522.5720524 | 1.494359378 | 251.962391 | 0 | -1.48875 | 2.479253101 | -1.825 | 2.67990205 | 0.456 | 0.657889808 | 1.559 | 0.150976819 | 9.76825 | 4.759011918 | 106.924125 | 54.31018255 | 9.225 | 6.695100821 | 681.8125 | 46.3517917 | 8.4225 | 12.1406237 | 47.125 | 67.96697268 | 49.55 | 21.9042804 | 45.225 | 20.67182563 | 4.4981214 | 6.506762517 | 34.825 | 54.47654885 | 40.175 | 66.59800579 | -2.675 | 27.32136298 | 158.75 | 42.78945548 | 3.203834511
17 | 0.05 | 0.325 | 0.425 | 0 | 0 | 0.2 | 0 | 59 | 97283 | 4 | 2301.376523 | 2508.646933 | 10.4922044 | 2.13e-08 | 24.61693799 | 10.70010948 | 3.92e-06 | 0.488223455 | 0.488223455 | 1 | 1 | 1 | 1 | 17.2530325 | 2360.275 | 426.5011716 | 1.200609574 | 207.27041 | 0 | -0.10325 | 1.264372152 | -1.4375 | 1.927392993 | 0.56625 | 0.731692174 | 1.58675 | 0.047926376 | 9.183 | 3.934021606 | 94.62455 | 47.12896106 | 7.75 | 5.629165125 | 673.825 | 43.61856113 | 9.3975 | 12.13469175 | 50.9 | 65.76731711 | 47.425 | 11.46709968 | 40.6 | 18.1104942 | 5.919958564 | 7.663737249 | 12.65 | 26.95231901 | 89.125 | 119.7835939 | -38.2375 | 56.44621195 | 169.75 | 19.81003534 | 3.579335793
480 | 0.075 | 0.35 | 0.275 | 0.075 | 0 | 0.225 | 0 | 28 | 89255 | 5 | 2300.942698 | 2561.409796 | 10.9033518 | 2.34e-08 | 24.613376 | 9.17038507 | 3.24e-06 | 0.405686329 | 0.507171702 | 1 | 1 | 1 | 1 | 19.55930606 | 2350.325 | 461.2693024 | 1.446620816 | 260.467098 | 0.101485373 | -0.14225 | 1.566064315 | -1.94875 | 2.046719555 | 0.74925 | 0.750224591 | 1.6255 | 0.16032701 | 9.344 | 4.201197329 | 94.878875 | 50.09417095 | 8.15 | 5.858967486 | 679.1 | 44.95504421 | 12.48 | 12.48617636 | 68.35 | 68.42972673 | 54.725 | 21.72209417 | 40.55 | 19.2548046 | 7.784949806 | 7.816236865 | 24.1 | 38.99666652 | 121.475 | 129.4528848 | -48.6875 | 58.66714237 | 173.25 | 27.69363645 | 3.165829146
902 | 0.25 | 0.05 | 0.325 | 0 | 0.1 | 0.275 | 0 | 27 | 87817 | 5 | 2300.866897 | 2565.114793 | 10.43701575 | 2.2e-08 | 24.96934913 | 11.50635071 | 4.96e-06 | 0.611588181 | 0.611588181 | 1 | 1 | 1 | 1 | 16.95629959 | 2370.5 | 504.4760153 | 1.446916645 | 264.247896 | 0 | -1.351 | 2.403927828 | -1.675 | 2.60899885 | 0.4215 | 0.644579514 | 1.529 | 0.087487142 | 10.1255 | 4.714312755 | 112.31855 | 55.52046366 | 9.9 | 6.85857128 | 684.3025 | 47.32517558 | 7.77 | 11.8713984 | 43.45 | 66.42399792 | 47.675 | 13.78837826 | 47.25 | 21.09709696 | 4.162613047 | 6.382873413 | 31.75 | 52.86007473 | 37.7 | 66.204305 | -2.975 | 27.22428833 | 156.75 | 36.56415595 | 3.287886733
753 | 0.225 | 0.05 | 0.425 | 0 | 0.1 | 0.2 | 0 | 27 | 88553 | 5 | 2300.644207 | 2542.195847 | 9.957455679 | 2.14e-08 | 24.88498548 | 11.63874726 | 5.02e-06 | 0.63040981 | 0.63040981 | 1 | 1 | 1 | 1 | 17.5778255 | 2350.225 | 459.9286623 | 1.40121315 | 241.55164 | 0 | -1.21325 | 2.317993084 | -1.525 | 2.527226741 | 0.387 | 0.629099356 | 1.538 | 0.08950419 | 9.62125 | 4.269495982 | 106.841225 | 51.31359229 | 8.875 | 6.427236965 | 675.9675 | 42.61986267 | 7.1175 | 11.55914978 | 39.775 | 64.63570511 | 45.2 | 12.60595098 | 45.325 | 19.48382342 | 3.827104694 | 6.238513913 | 28.675 | 51.00754233 | 35.225 | 65.71510005 | -3.275 | 27.12354835 | 156 | 34.04408906 | 3.451327434
398 | 0.1 | 0.15 | 0.55 | 0.075 | 0.075 | 0 | 0.05 | 4 | 14569 | 6 | 2298.984819 | 2528.635625 | 9.619359313 | 1.81e-08 | 24.51768122 | 30.057982 | 1.19e-05 | 0.658443588 | 0.658443588 | 1 | 1 | 1 | 1 | 29.0348125 | 2350.95 | 385.3543791 | 1.381963546 | 229.650806 | 0 | -0.386 | 1.739718081 | -1.39875 | 2.116644972 | 0.47775 | 0.689490709 | 1.656 | 0.237716217 | 8.80575 | 3.177437558 | 93.3013 | 37.81973858 | 6.7 | 4.605431576 | 661.38 | 26.35226935 | 8.1525 | 11.75669995 | 45.225 | 65.2539223 | 51.65 | 33.09044424 | 40.45 | 14.52575299 | 4.890340092 | 7.07939945 | 23.175 | 43.15894316 | 72.15 | 114.6186176 | -24.4875 | 48.58208099 | 169.5 | 43.52872615 | 3.281703775
200 | 0.1 | 0.3 | 0.425 | 0 | 0 | 0.1 | 0.075 | 15 | 73602 | 5 | 2298.803353 | 2515.174937 | 9.232042696 | 2.12e-08 | 24.5489771 | 16.872536 | 6.81e-06 | 0.59180846 | 0.59180846 | 1 | 1 | 1 | 1 | 21.11559835 | 2350.875 | 492.0611338 | 1.379636994 | 216.371584 | 0 | -0.392 | 1.722386716 | -1.65 | 2.133658829 | 0.597 | 0.732325747 | 1.65 | 0.206033978 | 9.034 | 4.282521921 | 91.43735 | 46.09052428 | 7.425 | 5.540250446 | 672.1425 | 42.798025 | 10.08 | 12.34980162 | 54.9 | 67.33268151 | 53.625 | 31.85175623 | 39.375 | 17.74075463 | 6.187210512 | 7.614554044 | 18.3 | 36.02790585 | 87.6 | 115.8906381 | -34.65 | 55.65835517 | 174.5 | 43.92891986 | 3.254079254
654 | 0.175 | 0.125 | 0.5 | 0 | 0.05 | 0.05 | 0.1 | 6 | 56809 | 6 | 2298.782093 | 2528.939817 | 9.815021801 | 1.86e-08 | 24.61749945 | 17.82084161 | 7.2e-06 | 0.667483335 | 0.667483335 | 1 | 1 | 1 | 1 | 25.41948656 | 2373.85 | 500.9387962 | 1.441355148 | 230.157724 | 0 | -0.898 | 2.131132563 | -1.4875 | 2.370357304 | 0.43275 | 0.66227633 | 1.64925 | 0.247137487 | 9.25925 | 4.355936402 | 97.553475 | 46.19772981 | 7.675 | 5.811142315 | 670.6775 | 40.59509507 | 7.68 | 11.7358681 | 42.475 | 64.97652942 | 53.625 | 36.55727527 | 41.875 | 17.63687543 | 4.367382262 | 6.711900443 | 24.025 | 46.04752301 | 49.7 | 87.35107326 | -12.8375 | 40.56389828 | 170.75 | 53.16895241 | 3.184149184
974 | 0.1 | 0.3 | 0.375 | 0.025 | 0 | 0.175 | 0.025 | 5 | 38307 | 6 | 2298.368113 | 2533.578011 | 10.11785227 | 2.44e-08 | 24.61273312 | 12.11713353 | 4.55e-06 | 0.4832272 | 0.4832272 | 1 | 1 | 1 | 1 | 18.85358597 | 2347.775 | 468.0643379 | 1.448724922 | 235.209898 | 0 | -0.3635 | 1.737998202 | -1.74125 | 2.139184643 | 0.63375 | 0.738304434 | 1.6185 | 0.155941495 | 9.14675 | 4.18119982 | 93.57005 | 47.89796838 | 7.75 | 5.699780698 | 675.22 | 43.80844211 | 10.6825 | 12.43094702 | 58.375 | 67.99326713 | 51.85 | 23.46438791 | 40.15 | 18.41269942 | 6.562449888 | 7.67003535 | 20.925 | 38.34930736 | 95.4 | 120.1534019 | -37.2375 | 56.38838394 | 171.25 | 33.55499218 | 3.302796528
359 | 0.275 | 0.075 | 0.375 | 0 | 0.05 | 0.175 | 0.05 | 6 | 51149 | 6 | 2298.203194 | 2540.365057 | 9.886718309 | 2.09e-08 | 24.81743016 | 11.50191464 | 4.76e-06 | 0.599837025 | 0.599837025 | 1 | 1 | 1 | 1 | 19.58428529 | 2341.55 | 533.2966318 | 1.521694513 | 242.161863 | 0 | -1.4755 | 2.488572834 | -1.9125 | 2.676022001 | 0.49425 | 0.674532755 | 1.59125 | 0.190028781 | 9.45125 | 4.741754521 | 101.606575 | 52.44473443 | 8.575 | 6.441612764 | 679.125 | 45.32694977 | 9.045 | 12.3296989 | 50.475 | 68.85818306 | 51.5 | 27.59619539 | 43.225 | 20.00810773 | 4.901886158 | 6.71294316 | 35.325 | 54.24591574 | 46.65 | 74.49917785 | -5.6625 | 32.84135874 | 162 | 47.44470466 | 3.145631068
894 | 0.075 | 0.25 | 0.5 | 0 | 0.025 | 0.075 | 0.075 | 6 | 50180 | 6 | 2297.664812 | 2531.643333 | 9.719942663 | 1.97e-08 | 24.53644364 | 17.81675913 | 7.07e-06 | 0.636671853 | 0.636671853 | 1 | 1 | 1 | 1 | 22.34453389 | 2379.85 | 458.6452632 | 1.368179279 | 233.978521 | 0 | -0.28075 | 1.506124808 | -1.325 | 2.001718012 | 0.486 | 0.7013266 | 1.645 | 0.211636481 | 9.17525 | 4.049912337 | 94.600025 | 44.43178891 | 7.425 | 5.476712061 | 669.4725 | 40.43412536 | 8.1825 | 11.79575957 | 44.525 | 64.24328272 | 52.05 | 32.15427654 | 40.725 | 17.04404221 | 5.044172642 | 7.298946292 | 14.225 | 32.12980509 | 72.175 | 110.8877557 | -28.975 | 52.35753886 | 174.25 | 43.63986137 | 3.347742555
941 | 0.05 | 0.375 | 0.4 | 0.025 | 0 | 0.075 | 0.075 | 5 | 47951 | 6 | 2297.265845 | 2504.684168 | 9.087225266 | 2.91e-07 | 24.47270519 | 18.98054402 | 7.55e-06 | 0.521703119 | 0.521703119 | 1 | 1 | 1 | 1 | 21.77108813 | 2338.95 | 472.8682665 | 1.364875937 | 207.418323 | 0 | -0.04825 | 1.285886635 | -1.70375 | 1.955517435 | 0.6795 | 0.751904083 | 1.67175 | 0.217438353 | 8.89175 | 4.063453511 | 88.417 | 44.08432784 | 7.15 | 5.198797938 | 669.8 | 40.58801547 | 11.245 | 12.4352111 | 61.075 | 67.57824631 | 55.275 | 33.29563598 | 38.2 | 17.03555106 | 7.102727457 | 7.87428109 | 16.275 | 30.28529965 | 109.875 | 126.5168344 | -46.8 | 58.65031969 | 177.5 | 42.29361654 | 3.211216644
354 | 0.225 | 0.2 | 0.25 | 0 | 0 | 0.325 | 0 | 59 | 97867 | 4 | 2294.505339 | 2548.250418 | 10.48520668 | 2.25e-08 | 24.86172734 | 9.48933129 | 3.75e-06 | 0.545321253 | 0.545321253 | 1 | 1 | 1 | 1 | 18.49150255 | 2357.075 | 540.3184426 | 1.369360801 | 253.745079 | 0 | -1.13375 | 2.366815041 | -2.05 | 2.519424537 | 0.6165 | 0.718747348 | 1.56 | 0.05138093 | 9.78825 | 4.96702823 | 102.993725 | 56.79934669 | 9.325 | 6.7245353 | 688.76 | 50.20633327 | 10.8525 | 12.62923172 | 59.875 | 69.7725546 | 51.225 | 12.71708988 | 43.525 | 21.7359006 | 6.249693243 | 7.323479757 | 31.675 | 49.80682057 | 74.075 | 100.6693567 | -21.2 | 49.38633414 | 164.25 | 33.00662812 | 3.206442167
901 | 0.15 | 0.1 | 0.45 | 0 | 0.1 | 0.2 | 0 | 27 | 88550 | 5 | 2293.510786 | 2556.213177 | 10.40400012 | 1.99e-08 | 24.82116261 | 10.26956469 | 4.3e-06 | 0.654133659 | 0.654133659 | 1 | 1 | 1 | 1 | 17.31462265 | 2382.55 | 430.8988832 | 1.426301062 | 262.702391 | 0 | -0.7735 | 1.99594658 | -1.25 | 2.25 | 0.36 | 0.624619884 | 1.544 | 0.092162899 | 9.8035 | 4.107604259 | 108.12095 | 50.31591246 | 8.95 | 6.375539193 | 675.405 | 42.89163642 | 6.405 | 11.09767881 | 35.45 | 61.48371736 | 45.2 | 12.65938387 | 45.85 | 19.07688392 | 3.628109151 | 6.319555837 | 20.45 | 43.48732574 | 40.75 | 80.73219618 | -10.15 | 36.6960829 | 160 | 31.46426545 | 3.539823009
764 | 0.05 | 0.375 | 0.325 | 0.025 | 0 | 0.2 | 0.025 | 5 | 42834 | 6 | 2289.460552 | 2528.763945 | 10.69056746 | 2.48e-08 | 24.59282888 | 10.90463246 | 3.94e-06 | 0.422945596 | 0.422945596 | 1 | 1 | 1 | 1 | 18.99214521 | 2359.2 | 469.6638266 | 1.38920642 | 239.303393 | 0 | -0.04825 | 1.285886635 | -1.70375 | 1.955517435 | 0.6795 | 0.751904083 | 1.62125 | 0.156031848 | 9.36775 | 4.293769025 | 94.8758 | 50.15194507 | 8.15 | 5.91417788 | 677.5175 | 45.84766563 | 11.245 | 12.4352111 | 61.075 | 67.57824631 | 53 | 23.3602226 | 40.55 | 19.27167611 | 7.102727457 | 7.87428109 | 16.275 | 30.28529965 | 109.875 | 126.5168344 | -46.8 | 58.65031969 | 174.25 | 30.97478813 | 3.287735849
33 | 0.2 | 0.125 | 0.45 | 0 | 0.05 | 0.075 | 0.1 | 6 | 54931 | 6 | 2289.420928 | 2531.182242 | 9.927706584 | 1.97e-08 | 24.65736916 | 15.05613829 | 6.07e-06 | 0.640019241 | 0.640019241 | 1 | 1 | 1 | 1 | 23.53282774 | 2367.125 | 522.6462564 | 1.515461399 | 241.761314 | 0 | -1.03575 | 2.243736713 | -1.6375 | 2.459643013 | 0.46725 | 0.674662832 | 1.64525 | 0.248585876 | 9.3595 | 4.568612453 | 98.6286 | 48.65786215 | 8 | 6.070420084 | 673.5675 | 42.77656127 | 8.3325 | 12.01302184 | 46.15 | 66.60688778 | 54.55 | 36.49106055 | 42.2 | 18.57444481 | 4.702890615 | 6.819757286 | 27.1 | 48.38791171 | 52.175 | 87.31033372 | -12.5375 | 40.7018715 | 170 | 54.22176685 | 3.116406966
621 | 0.2 | 0.125 | 0.4 | 0 | 0.05 | 0.225 | 0 | 27 | 87525 | 5 | 2289.108733 | 2540.928049 | 10.14676111 | 1.96e-08 | 24.81342359 | 9.467450569 | 3.86e-06 | 0.62985593 | 0.62985593 | 1 | 1 | 1 | 1 | 17.34629349 | 2353.625 | 473.7591523 | 1.433743029 | 251.819316 | 0 | -1.03575 | 2.243736713 | -1.6375 | 2.459643013 | 0.46725 | 0.674662832 | 1.55425 | 0.074090738 | 9.5035 | 4.360140795 | 102.7418 | 51.37563034 | 8.6 | 6.307931515 | 678.1125 | 44.75352605 | 8.3325 | 12.01302184 | 46.15 | 66.60688778 | 46.9 | 12.55149393 | 43.7 | 19.59234544 | 4.702890615 | 6.819757286 | 27.1 | 48.38791171 | 52.175 | 87.31033372 | -12.5375 | 40.7018715 | 160.5 | 32.01171661 | 3.42217484
620 | 0.225 | 0.1 | 0.45 | 0 | 0.05 | 0.15 | 0.025 | 6 | 52613 | 6 | 2287.558133 | 2516.647636 | 9.655884554 | 1.98e-08 | 24.76149353 | 11.12809616 | 4.58e-06 | 0.628597216 | 0.628597216 | 1 | 1 | 1 | 1 | 19.48249153 | 2330.7 | 476.4932948 | 1.451785918 | 229.089503 | 0 | -1.18675 | 2.334681335 | -1.7 | 2.536730179 | 0.4635 | 0.669139559 | 1.5785 | 0.144491349 | 9.12425 | 4.218171338 | 98.334975 | 48.36069483 | 7.9 | 5.940538696 | 673.09 | 41.20805625 | 8.3625 | 12.05578051 | 46.475 | 67.06488929 | 47.575 | 21.21542776 | 42.1 | 18.47403583 | 4.63463421 | 6.717739971 | 29.675 | 50.63022195 | 48.175 | 81.19417698 | -9.25 | 37.07913834 | 160.5 | 39.17588544 | 3.373620599
115 | 0 | 0.475 | 0.25 | 0.05 | 0 | 0.2 | 0.025 | 16 | 76395 | 5 | 2286.648036 | 2511.556022 | 10.77220478 | 2.58e-08 | 24.53389313 | 12.08668947 | 4.25e-06 | 0.361011556 | 0.407835825 | 1 | 1 | 1 | 1 | 21.10082062 | 2346.6 | 466.2773209 | 1.264078998 | 224.907986 | 0.046824269 | 0.30875 | 0.321062202 | -1.845 | 1.755235027 | 0.80025 | 0.76129655 | 1.64125 | 0.175630116 | 9.366 | 4.275813256 | 93.00745 | 50.93124008 | 8.225 | 5.871488312 | 677.8675 | 45.91202668 | 13.0325 | 12.39754789 | 70.6 | 67.16241508 | 55.65 | 25.17096542 | 39.725 | 19.6048304 | 8.422009161 | 8.014603778 | 14.75 | 22.88421945 | 138.625 | 132.3396553 | -61.9375 | 59.01251853 | 177.75 | 28.9385124 | 3.194070081
7 | 0.15 | 0.275 | 0.325 | 0.025 | 0 | 0.2 | 0.025 | 5 | 42830 | 6 | 2285.425074 | 2537.884458 | 10.27092916 | 2.48e-08 | 24.67196779 | 10.49899488 | 3.92e-06 | 0.450628444 | 0.450628444 | 1 | 1 | 1 | 1 | 19.07045626 | 2335 | 497.5903436 | 1.511197484 | 252.459384 | 0 | -0.65225 | 2.05871864 | -1.95375 | 2.29884176 | 0.6645 | 0.736118027 | 1.61225 | 0.157852582 | 9.20675 | 4.440578446 | 94.5683 | 50.42903814 | 8.05 | 5.974738488 | 678.3075 | 45.44853896 | 11.365 | 12.57144681 | 62.375 | 69.0770177 | 52.7 | 23.45442389 | 40.45 | 19.36485218 | 6.829701836 | 7.598328292 | 26.575 | 44.14458489 | 93.875 | 116.3551003 | -33.65 | 55.53514653 | 169.25 | 36.42715333 | 3.211574953
20 | 0.075 | 0.2 | 0.575 | 0 | 0.05 | 0 | 0.1 | 20 | 83237 | 5 | 2285.334244 | 2520.053213 | 9.649935909 | 1.75e-08 | 24.49678983 | 33.10082278 | 1.32e-05 | 0.686726007 | 0.686726007 | 1 | 1 | 1 | 1 | 30.06033488 | 2385.225 | 444.117692 | 1.214399255 | 234.718969 | 0 | -0.30725 | 1.496256976 | -1.15 | 1.956399755 | 0.4095 | 0.665822612 | 1.6625 | 0.242494845 | 9.07775 | 3.837251287 | 94.507875 | 41.16914024 | 7.075 | 5.169078738 | 664.4725 | 35.25145378 | 6.9375 | 11.26782338 | 37.825 | 61.49101052 | 52.15 | 36.53460688 | 40.825 | 15.77321701 | 4.236643125 | 6.908478214 | 13.225 | 32.24553264 | 59.225 | 103.1681849 | -23 | 48.35131849 | 174.5 | 49.08920452 | 3.34611697
474 | 0.05 | 0.4 | 0.325 | 0 | 0 | 0.15 | 0.075 | 15 | 73294 | 5 | 2284.614097 | 2520.292285 | 10.09106153 | 2.46e-08 | 24.54881079 | 14.78999084 | 5.61e-06 | 0.478661842 | 0.478661842 | 1 | 1 | 1 | 1 | 20.4193664 | 2361.625 | 508.6503066 | 1.360418223 | 235.678188 | 0 | -0.0635 | 1.275277519 | -1.7 | 1.95192213 | 0.681 | 0.753537657 | 1.651 | 0.206782494 | 9.3955 | 4.573300203 | 93.8951 | 50.87017292 | 8.175 | 6.02033014 | 677.1325 | 46.87863793 | 11.265 | 12.45649529 | 60.95 | 67.43847196 | 55.775 | 31.57648453 | 40.125 | 19.54889703 | 7.131252839 | 7.904880048 | 14.15 | 26.76242702 | 108.55 | 124.6569192 | -47.2 | 59.08857758 | 178 | 41.96427052 | 3.191393994
890 | 0.05 | 0.3 | 0.5 | 0.025 | 0.025 | 0 | 0.1 | 4 | 13900 | 6 | 2284.338759 | 2510.525491 | 9.227447404 | 2.14e-08 | 24.43248734 | 33.21496159 | 1.32e-05 | 0.570545358 | 0.570545358 | 1 | 1 | 1 | 1 | 27.02345739 | 2358.5 | 454.3702235 | 1.272254527 | 226.186732 | 0 | -0.088 | 1.275547334 | -1.44125 | 1.931543667 | 0.56475 | 0.729773895 | 1.6885 | 0.245901911 | 8.85575 | 3.820526723 | 89.37395 | 40.34215907 | 6.8 | 4.85386444 | 664.83 | 35.46279177 | 9.3775 | 12.1097582 | 51.025 | 65.92969267 | 55.15 | 37.61086944 | 38.75 | 15.59286696 | 5.891433182 | 7.627642983 | 14.775 | 30.55772202 | 90.45 | 121.9292725 | -37.8375 | 55.92320488 | 178 | 47.81213235 | 3.227561197
867 | 0.175 | 0.15 | 0.425 | 0 | 0.05 | 0.125 | 0.075 | 6 | 54665 | 6 | 2284.142915 | 2545.795264 | 10.22307953 | 1.96e-08 | 24.68576403 | 12.22326733 | 4.88e-06 | 0.632461343 | 0.632461343 | 1 | 1 | 1 | 1 | 20.77560393 | 2376.55 | 508.9901743 | 1.557232567 | 261.652349 | 0 | -0.88475 | 2.138310066 | -1.575 | 2.378418592 | 0.471 | 0.680120578 | 1.6235 | 0.221997185 | 9.53675 | 4.550917703 | 100.834325 | 50.11637951 | 8.35 | 6.22715826 | 675.8675 | 44.38645845 | 8.3025 | 11.97003524 | 45.825 | 66.14411822 | 53.1 | 32.37962322 | 43 | 19.11805429 | 4.771147021 | 6.919597582 | 24.525 | 45.89225833 | 56.175 | 92.85307951 | -15.825 | 43.78135305 | 169.25 | 49.06054932 | 3.187382298
926 | 0 | 0.475 | 0.275 | 0 | 0 | 0.2 | 0.05 | 31 | 94975 | 4 | 2283.484287 | 2506.52558 | 10.99690769 | 2.53e-08 | 24.55495227 | 11.5562233 | 4.07e-06 | 0.3787237 | 0.422413256 | 1 | 1 | 1 | 1 | 20.40295481 | 2362.925 | 492.6108194 | 1.180304072 | 223.041293 | 0.043689556 | 0.25175 | 0.264668543 | -1.6625 | 1.747811131 | 0.72675 | 0.764043152 | 1.63225 | 0.173975393 | 9.5515 | 4.546599581 | 95.1286 | 52.87081492 | 8.55 | 6.152032185 | 679.205 | 48.29974612 | 11.8275 | 12.43442776 | 63.65 | 66.91619759 | 54.625 | 26.65960193 | 40.5 | 20.31994094 | 7.671530408 | 8.06519473 | 9.5 | 9.987492178 | 123.025 | 129.3380237 | -56.7625 | 59.67526576 | 178.25 | 33.7555551 | 3.263157895
872 | 0.15 | 0.125 | 0.525 | 0.025 | 0.075 | 0 | 0.1 | 4 | 12447 | 6 | 2283.429084 | 2513.098322 | 9.92348823 | 1.97e-08 | 24.57031766 | 31.31127754 | 1.24e-05 | 0.625552208 | 0.625552208 | 1 | 1 | 1 | 1 | 29.79176429 | 2364.625 | 469.0743378 | 1.399536157 | 229.669238 | 0 | -0.73175 | 2.021425101 | -1.42875 | 2.285385293 | 0.435 | 0.665635035 | 1.66225 | 0.262920972 | 9.11625 | 4.012546378 | 96.49295 | 43.45123868 | 7.35 | 5.46145585 | 666.03 | 35.09847005 | 7.63 | 11.66130782 | 42.275 | 64.66606046 | 53.775 | 38.11134182 | 41.55 | 16.59359816 | 4.407113286 | 6.769825498 | 23.575 | 45.15743986 | 55.025 | 96.2347358 | -15.725 | 42.74531407 | 170.75 | 53.5904609 | 3.175267318
402 | 0 | 0.5 | 0.25 | 0 | 0 | 0.175 | 0.075 | 31 | 94720 | 4 | 2282.365557 | 2505.981855 | 10.65281321 | 2.57e-08 | 24.52423316 | 14.14906173 | 5.1e-06 | 0.380443713 | 0.380443713 | 1 | 1 | 1 | 1 | 21.85269926 | 2358.875 | 514.5851333 | 1.192436846 | 223.616298 | 0 | 0.265 | 0.265 | -1.75 | 1.75 | 0.765 | 0.765 | 1.6545 | 0.206275907 | 9.555 | 4.694185233 | 94.15175 | 53.4384386 | 8.575 | 6.196319472 | 679.4 | 48.7167579 | 12.45 | 12.45 | 67 | 67 | 57.15 | 31.25103998 | 40.075 | 20.54311016 | 8.075295166 | 8.075295166 | 10 | 10 | 129.5 | 129.5 | -59.75 | 59.75 | 180.75 | 39.52135499 | 3.162729659
442 | 0.15 | 0.2 | 0.45 | 0 | 0.025 | 0.125 | 0.05 | 6 | 50919 | 6 | 2281.862373 | 2517.922966 | 9.881176505 | 2.06e-08 | 24.63973063 | 13.45978671 | 5.28e-06 | 0.596072791 | 0.596072791 | 1 | 1 | 1 | 1 | 20.25432949 | 2350.9 | 478.7049091 | 1.467722836 | 236.060593 | 0 | -0.7205 | 2.022640539 | -1.6 | 2.3 | 0.513 | 0.700479122 | 1.615 | 0.181314644 | 9.13 | 4.219841822 | 95.44915 | 47.0695014 | 7.675 | 5.741896464 | 672.5325 | 42.04735656 | 8.895 | 12.1269318 | 48.85 | 66.68003824 | 50.525 | 27.25618049 | 40.975 | 18.03952258 | 5.243168184 | 7.189805713 | 22.45 | 42.95750807 | 66.65 | 102.1965141 | -22.1 | 48.8798527 | 168.25 | 41.70656423 | 3.330034636
109 | 0.175 | 0.25 | 0.3 | 0 | 0 | 0.25 | 0.025 | 15 | 73378 | 5 | 2281.027414 | 2537.817698 | 10.50776547 | 2.37e-08 | 24.74926247 | 9.062870896 | 3.44e-06 | 0.490140776 | 0.490140776 | 1 | 1 | 1 | 1 | 18.60694903 | 2352.3 | 524.005687 | 1.451580637 | 256.790284 | 0 | -0.83175 | 2.165971938 | -1.925 | 2.378418592 | 0.624 | 0.727405664 | 1.591 | 0.133093952 | 9.52975 | 4.760650947 | 98.817525 | 53.89757884 | 8.7 | 6.411708041 | 683.145 | 48.54623029 | 10.7925 | 12.55930706 | 59.225 | 69.01430558 | 52.125 | 21.107093 | 42 | 20.6494552 | 6.386206054 | 7.479652641 | 26.525 | 45.21061131 | 82.075 | 108.3933548 | -27.775 | 53.13955095 | 168 | 36.95943723 | 3.223021583
815 | 0.125 | 0.15 | 0.475 | 0.025 | 0.075 | 0.15 | 0 | 2 | 10399 | 6 | 2278.630968 | 2540.200042 | 10.15885985 | 1.84e-08 | 24.70390022 | 9.781344814 | 3.92e-06 | 0.649663147 | 0.649663147 | 1 | 1 | 1 | 1 | 18.70100092 | 2357.175 | 405.4794007 | 1.469167438 | 261.569074 | 0 | -0.58075 | 1.879459214 | -1.36625 | 2.191785445 | 0.43875 | 0.671346362 | 1.5735 | 0.126383345 | 9.3005 | 3.740210522 | 100.683025 | 46.57862745 | 7.975 | 5.777055911 | 670.3775 | 38.46602064 | 7.6 | 11.61520555 | 41.95 | 64.16967742 | 46.2 | 16.32360254 | 43.075 | 17.75160204 | 4.475369692 | 6.873329318 | 21 | 42.25813531 | 59.025 | 101.1776871 | -19.0125 | 45.45732717 | 162.5 | 30.06243503 | 3.517316017
826 | 0.175 | 0.1 | 0.525 | 0 | 0.075 | 0.075 | 0.05 | 6 | 56174 | 6 | 2278.506742 | 2504.389932 | 9.68355999 | 1.96e-08 | 24.6840081 | 14.55801406 | 5.99e-06 | 0.647712497 | 0.647712497 | 1 | 1 | 1 | 1 | 23.02380411 | 2348.175 | 448.4123597 | 1.41189226 | 225.88319 | 0 | -0.91125 | 2.123848144 | -1.4 | 2.359025222 | 0.3945 | 0.64166171 | 1.6005 | 0.192612954 | 9.10725 | 3.937010279 | 98.396575 | 45.2229806 | 7.6 | 5.660388679 | 667.695 | 36.77402582 | 7.0575 | 11.46317773 | 39.125 | 63.61139344 | 47.825 | 27.4079254 | 42.25 | 17.24347703 | 3.963617504 | 6.472428638 | 23.525 | 46.1968546 | 43.225 | 80.96217867 | -9.85 | 36.82665475 | 163.25 | 43.72570754 | 3.41348667
858 | 0.05 | 0.3 | 0.4 | 0.025 | 0.025 | 0.2 | 0 | 2 | 3684 | 6 | 2277.985019 | 2533.608636 | 10.81647042 | 2.08e-08 | 24.61841388 | 8.806936112 | 3.24e-06 | 0.503839774 | 0.503839774 | 1 | 1 | 1 | 1 | 17.66405041 | 2372 | 422.4772775 | 1.383826303 | 255.623617 | 0 | -0.088 | 1.275547334 | -1.44125 | 1.931543667 | 0.56475 | 0.729773895 | 1.5925 | 0.111730703 | 9.40375 | 3.953982605 | 97.88935 | 48.35888077 | 8.1 | 5.821511831 | 674.82 | 43.41963957 | 9.3775 | 12.1097582 | 51.025 | 65.92969267 | 49.05 | 16.30636379 | 41.85 | 18.53044792 | 5.891433182 | 7.627642983 | 14.775 | 30.55772202 | 90.45 | 121.9292725 | -37.8375 | 55.92320488 | 170 | 23.87467277 | 3.465851172
120 | 0.05 | 0.375 | 0.325 | 0.025 | 0 | 0.225 | 0 | 28 | 90518 | 5 | 2277.023421 | 2511.6657 | 11.03243471 | 2.21e-08 | 24.62072118 | 9.244209188 | 3.23e-06 | 0.384419575 | 0.568219382 | 1 | 1 | 1 | 1 | 18.26764713 | 2349.075 | 450.6223689 | 1.310719199 | 234.642279 | 0.183799807 | -0.04825 | 1.285886635 | -1.70375 | 1.955517435 | 0.6795 | 0.751904083 | 1.59975 | 0.102992415 | 9.30275 | 4.161314088 | 94.80355 | 50.02565192 | 8.125 | 5.865950477 | 677.2925 | 45.41327662 | 11.245 | 12.4352111 | 61.075 | 67.57824631 | 50.7 | 15.97529342 | 40.525 | 19.22886827 | 7.102727457 | 7.87428109 | 16.275 | 30.28529965 | 109.875 | 126.5168344 | -46.8 | 58.65031969 | 171.5 | 22.53330868 | 3.382642998
991 | 0.075 | 0.25 | 0.525 | 0 | 0.025 | 0.1 | 0.025 | 6 | 52072 | 6 | 2276.502833 | 2490.594364 | 9.578695687 | 1.98e-08 | 24.56793998 | 16.19429758 | 6.35e-06 | 0.614560927 | 0.614560927 | 1 | 1 | 1 | 1 | 20.38645474 | 2346.1 | 406.5680017 | 1.293833543 | 214.091531 | 0 | -0.28075 | 1.506124808 | -1.325 | 2.001718012 | 0.486 | 0.7013266 | 1.6045 | 0.134776667 | 8.84325 | 3.55281465 | 92.254425 | 41.91626256 | 7.025 | 5.042258918 | 666.3 | 36.55874724 | 8.1825 | 11.79575957 | 44.525 | 64.24328272 | 46.675 | 20.58201581 | 39.875 | 16.13875382 | 5.044172642 | 7.298946292 | 14.225 | 32.12980509 | 72.175 | 110.8877557 | -28.975 | 52.35753886 | 168 | 31 | 3.599357258
433 | 0.05 | 0.275 | 0.55 | 0 | 0.025 | 0.05 | 0.05 | 6 | 57324 | 6 | 2275.855856 | 2484.106438 | 9.234920983 | 1.92e-08 | 24.50237222 | 21.10494355 | 8.41e-06 | 0.639328815 | 0.639328815 | 1 | 1 | 1 | 1 | 23.22637659 | 2348.775 | 406.7081563 | 1.225412828 | 208.250582 | 0 | -0.12975 | 1.256350842 | -1.2625 | 1.89072572 | 0.48975 | 0.706478901 | 1.63075 | 0.176385763 | 8.7465 | 3.462717538 | 90.20245 | 39.52894624 | 6.725 | 4.727512559 | 663.605 | 34.0482081 | 8.1525 | 11.75159537 | 44.2 | 63.75507823 | 48.275 | 26.91838359 | 39.125 | 15.27446808 | 5.112429047 | 7.38916564 | 11.65 | 27.03197181 | 76.175 | 114.6066943 | -32.2625 | 53.79033225 | 171.25 | 36.34470388 | 3.547384775
255 | 0.15 | 0.125 | 0.5 | 0 | 0.075 | 0.125 | 0.025 | 6 | 52429 | 6 | 2274.700714 | 2519.237434 | 9.98450805 | 1.9e-08 | 24.71179781 | 11.26072311 | 4.59e-06 | 0.652196297 | 0.652196297 | 1 | 1 | 1 | 1 | 19.92174229 | 2357.6 | 432.8310756 | 1.437493997 | 244.53672 | 0 | -0.76025 | 2.00278492 | -1.3375 | 2.267673643 | 0.39825 | 0.647818985 | 1.57875 | 0.150469058 | 9.2845 | 3.927862619 | 100.6023 | 46.79963127 | 7.95 | 5.852136362 | 669.995 | 38.98289336 | 7.0275 | 11.41477086 | 38.8 | 63.09049057 | 46.375 | 21.17863015 | 43.05 | 17.82547335 | 4.031873909 | 6.585210245 | 20.95 | 43.36412688 | 47.225 | 87.32167185 | -13.1375 | 40.42322778 | 162.5 | 36.99662147 | 3.504043127
196 | 0.025 | 0.45 | 0.275 | 0 | 0 | 0.2 | 0.05 | 15 | 72749 | 5 | 2269.783102 | 2505.016395 | 10.8967905 | 2.57e-08 | 24.57636238 | 11.36733884 | 4.03e-06 | 0.384387274 | 0.413452574 | 1 | 1 | 1 | 1 | 20.29338424 | 2356.875 | 499.5731272 | 1.278245296 | 235.233293 | 0.0290653 | 0.10075 | 0.935551675 | -1.725 | 1.853881064 | 0.723 | 0.760451182 | 1.63 | 0.174570903 | 9.51125 | 4.583862011 | 95.051725 | 52.93720091 | 8.525 | 6.168417544 | 679.4025 | 48.19964983 | 11.8575 | 12.46733507 | 63.975 | 67.28762423 | 54.55 | 26.68515505 | 40.475 | 20.34205926 | 7.603274002 | 8.004471517 | 12.075 | 20.30811106 | 119.025 | 127.5324444 | -53.475 | 59.75062238 | 177 | 35.29872519 | 3.244729606
125 | 0.1 | 0.2 | 0.55 | 0.025 | 0.05 | 0 | 0.075 | 4 | 14452 | 6 | 2268.113212 | 2494.285635 | 9.315302744 | 2.01e-08 | 24.50792418 | 32.69064693 | 1.31e-05 | 0.633187442 | 0.633187442 | 1 | 1 | 1 | 1 | 28.70800832 | 2345.025 | 427.5687949 | 1.31723508 | 226.172423 | 0 | -0.4165 | 1.717907957 | -1.39125 | 2.108906337 | 0.48075 | 0.693917818 | 1.656 | 0.230356246 | 8.74975 | 3.546686121 | 91.18465 | 39.22653048 | 6.7 | 4.749736835 | 662.4975 | 31.09933671 | 8.1925 | 11.81212063 | 44.975 | 64.90280714 | 51.275 | 33.90500516 | 39.55 | 15.11778754 | 4.947390855 | 7.164799908 | 18.925 | 38.86347096 | 69.5 | 109.542914 | -25.2875 | 49.98798449 | 171 | 46.03259715 | 3.334958557
32 | 0.05 | 0.3 | 0.475 | 0 | 0.025 | 0.1 | 0.05 | 6 | 50741 | 6 | 2267.150644 | 2499.413691 | 9.851524256 | 2.1e-08 | 24.54015502 | 16.06863219 | 6.22e-06 | 0.586088165 | 0.586088165 | 1 | 1 | 1 | 1 | 20.47298553 | 2361.6 | 437.2107501 | 1.33685479 | 232.263047 | 0 | -0.1165 | 1.260437523 | -1.35 | 1.911151485 | 0.528 | 0.720212469 | 1.6265 | 0.178543412 | 9.089 | 3.894587783 | 93.55555 | 44.73294745 | 7.425 | 5.407806857 | 669.02 | 39.97943972 | 8.775 | 11.96088939 | 47.55 | 64.85558958 | 50.05 | 27.11175944 | 40.275 | 17.19300366 | 5.516193806 | 7.538524041 | 12.15 | 26.99680537 | 82.65 | 117.4024169 | -35.25 | 55.21514738 | 172.5 | 36.92898591 | 3.446553447
685 | 0.05 | 0.325 | 0.45 | 0 | 0.025 | 0.05 | 0.1 | 6 | 56854 | 6 | 2265.050899 | 2508.04778 | 9.659319875 | 2.17e-08 | 24.4862324 | 20.29831008 | 7.95e-06 | 0.571044907 | 0.571044907 | 1 | 1 | 1 | 1 | 23.25418815 | 2367.675 | 480.2363162 | 1.346659468 | 242.996881 | 0 | -0.10325 | 1.264372152 | -1.4375 | 1.927392993 | 0.56625 | 0.731692174 | 1.67025 | 0.2367434 | 9.1575 | 4.205009958 | 92.65095 | 45.51131953 | 7.475 | 5.518095233 | 669.44 | 41.06169017 | 9.3975 | 12.13469175 | 50.9 | 65.76731711 | 54.875 | 36.13736812 | 39.875 | 17.49883925 | 5.919958564 | 7.663737249 | 12.65 | 26.95231901 | 89.125 | 119.7835939 | -38.2375 | 56.44621195 | 177.75 | 47.40714609 | 3.239179954
391 | 0.075 | 0.35 | 0.325 | 0 | 0 | 0.25 | 0 | 59 | 97398 | 4 | 2264.348942 | 2502.63728 | 10.97980743 | 2.28e-08 | 24.67643319 | 7.279877639 | 2.6e-06 | 0.413795011 | 0.514096196 | 1 | 1 | 1 | 1 | 17.76693137 | 2352.875 | 468.0814132 | 1.273558653 | 238.288338 | 0.100301185 | -0.22775 | 1.524287518 | -1.675 | 2.044963325 | 0.639 | 0.744193523 | 1.581 | 0.052191953 | 9.42375 | 4.353520235 | 96.851675 | 51.87338962 | 8.425 | 6.111004418 | 679.4075 | 47.14842196 | 10.6725 | 12.41740689 | 57.925 | 67.45346081 | 49.35 | 11.93639393 | 41.275 | 19.90978089 | 6.659231675 | 7.775415417 | 16.225 | 31.80289885 | 98.075 | 120.8086064 | -40.925 | 57.74107615 | 169.5 | 23.01629857 | 3.434650456
307 | 0.1 | 0.275 | 0.45 | 0 | 0.025 | 0.05 | 0.1 | 6 | 56849 | 6 | 2264.275741 | 2504.099187 | 9.525316334 | 2.22e-08 | 24.52576019 | 19.88450276 | 7.87e-06 | 0.58170729 | 0.58170729 | 1 | 1 | 1 | 1 | 23.6336348 | 2355.575 | 494.4536827 | 1.416874732 | 239.823446 | 0 | -0.40525 | 1.717273984 | -1.5625 | 2.127755566 | 0.55875 | 0.722485943 | 1.66575 | 0.238315836 | 9.077 | 4.277368467 | 92.4972 | 45.65692554 | 7.425 | 5.544761041 | 669.835 | 40.91919201 | 9.4575 | 12.21390371 | 51.55 | 66.64381067 | 54.725 | 36.17595023 | 39.825 | 17.54834394 | 5.783445753 | 7.502914316 | 17.8 | 36.13945213 | 81.125 | 113.3406784 | -31.6625 | 54.2121282 | 175.25 | 49.54732586 | 3.202375514
75 | 0.125 | 0.15 | 0.5 | 0 | 0.075 | 0.15 | 0 | 27 | 88208 | 5 | 2263.327412 | 2512.420585 | 10.09237317 | 1.83e-08 | 24.71750109 | 9.67087387 | 3.9e-06 | 0.651857972 | 0.651857972 | 1 | 1 | 1 | 1 | 18.54792357 | 2353.525 | 403.7234194 | 1.369909816 | 249.093173 | 0 | -0.60925 | 1.861709413 | -1.275 | 2.170685376 | 0.402 | 0.653896781 | 1.5595 | 0.084821872 | 9.25975 | 3.739067723 | 100.606925 | 46.58878361 | 7.95 | 5.78770248 | 669.5725 | 38.50314914 | 6.9975 | 11.36607864 | 38.475 | 62.56356268 | 44.15 | 11.30387102 | 43.05 | 17.75380241 | 4.100130315 | 6.695396747 | 18.375 | 40.16820104 | 51.225 | 93.07671231 | -16.425 | 43.47708448 | 161 | 28.08914381 | 3.646659117
190 | 0.125 | 0.15 | 0.525 | 0 | 0.075 | 0.025 | 0.1 | 6 | 57232 | 6 | 2261.091097 | 2510.622457 | 10.14881581 | 1.85e-08 | 24.58483346 | 21.21700691 | 8.39e-06 | 0.65044624 | 0.65044624 | 1 | 1 | 1 | 1 | 27.02602042 | 2380.525 | 470.9392205 | 1.399536157 | 249.53136 | 0 | -0.60925 | 1.861709413 | -1.275 | 2.170685376 | 0.402 | 0.653896781 | 1.648 | 0.251079669 | 9.31775 | 4.140373466 | 98.694825 | 45.32371899 | 7.7 | 5.736723804 | 667.75 | 38.08540403 | 6.9975 | 11.36607864 | 38.475 | 62.56356268 | 52.575 | 36.68711456 | 42.35 | 17.27650138 | 4.100130315 | 6.695396747 | 18.375 | 40.16820104 | 51.225 | 93.07671231 | -16.425 | 43.47708448 | 171.25 | 52.11465725 | 3.257251545
857 | 0.125 | 0.25 | 0.4 | 0 | 0.025 | 0.15 | 0.05 | 6 | 51727 | 6 | 2259.605072 | 2516.76569 | 10.29428057 | 2.18e-08 | 24.63769366 | 12.02782086 | 4.58e-06 | 0.547469821 | 0.547469821 | 1 | 1 | 1 | 1 | 19.47852274 | 2356.275 | 487.3268917 | 1.499596674 | 257.160618 | 0 | -0.55625 | 1.885689115 | -1.625 | 2.218529919 | 0.555 | 0.717809167 | 1.6155 | 0.181837152 | 9.31075 | 4.36950477 | 96.678025 | 49.38529261 | 8.05 | 5.974738488 | 675.0275 | 44.21794877 | 9.4875 | 12.25320749 | 51.875 | 67.07540067 | 51.6 | 27.23949339 | 41.35 | 18.92293582 | 5.715189348 | 7.420254289 | 20.375 | 39.69866969 | 77.125 | 109.7593248 | -28.375 | 52.75340629 | 170 | 40.98780306 | 3.294573643
583 | 0.075 | 0.375 | 0.3 | 0 | 0 | 0.225 | 0.025 | 15 | 73882 | 5 | 2255.511552 | 2501.817472 | 11.03399731 | 2.35e-08 | 24.64559687 | 8.927420431 | 3.15e-06 | 0.390501137 | 0.523938352 | 1 | 1 | 1 | 1 | 18.91369745 | 2348.825 | 491.0715267 | 1.351117182 | 246.30592 | 0.133437215 | -0.2145 | 1.52850736 | -1.7625 | 2.046300015 | 0.67725 | 0.749666551 | 1.60325 | 0.131479799 | 9.42725 | 4.507531468 | 95.874825 | 52.4838887 | 8.45 | 6.156094541 | 679.6025 | 47.57469647 | 11.295 | 12.49069554 | 61.275 | 67.8199777 | 51.875 | 20.85687836 | 40.85 | 20.15384579 | 7.062996433 | 7.838212296 | 16.725 | 31.7009365 | 104.55 | 122.3100466 | -43.9125 | 58.6309312 | 172 | 31.55946768 | 3.315662651
707 | 0.1 | 0.2 | 0.55 | 0 | 0.05 | 0.05 | 0.05 | 6 | 57347 | 6 | 2255.317156 | 2482.066152 | 9.577393504 | 1.85e-08 | 24.56948867 | 20.50123779 | 8.12e-06 | 0.650659713 | 0.650659713 | 1 | 1 | 1 | 1 | 23.97603704 | 2344.75 | 417.6887448 | 1.330316283 | 226.748996 | 0 | -0.445 | 1.701224559 | -1.3 | 2.088061302 | 0.444 | 0.679326137 | 1.618 | 0.184651022 | 8.846 | 3.589074254 | 93.2374 | 41.49945485 | 7 | 5.059644256 | 664.19 | 33.8915609 | 7.59 | 11.59805587 | 41.5 | 63.48109955 | 47.7 | 27.08154353 | 40.3 | 15.94082808 | 4.572151478 | 7.019564179 | 16.3 | 36.43089348 | 61.7 | 102.904859 | -22.7 | 48.52999073 | 167.5 | 39.73348714 | 3.511530398
963 | 0.05 | 0.325 | 0.5 | 0 | 0.025 | 0 | 0.1 | 20 | 83168 | 5 | 2252.776041 | 2472.086326 | 9.123382446 | 2.13e-08 | 24.44379885 | 32.68216068 | 1.29e-05 | 0.574671962 | 0.574671962 | 1 | 1 | 1 | 1 | 26.41875217 | 2340.675 | 457.618148 | 1.184117981 | 219.310285 | 0 | -0.10325 | 1.264372152 | -1.4375 | 1.927392993 | 0.56625 | 0.731692174 | 1.67525 | 0.234136579 | 8.7535 | 3.837873467 | 88.24875 | 40.76846798 | 6.775 | 4.86049123 | 663.995 | 35.38765993 | 9.3975 | 12.13469175 | 50.9 | 65.76731711 | 53.325 | 36.1630941 | 38.275 | 15.77496038 | 5.919958564 | 7.663737249 | 12.65 | 26.95231901 | 89.125 | 119.7835939 | -38.2375 | 56.44621195 | 176.25 | 47.15334028 | 3.305203938
799 | 0.125 | 0.2 | 0.5 | 0 | 0.05 | 0.025 | 0.1 | 6 | 56973 | 6 | 2252.679535 | 2494.771468 | 9.687918583 | 2.02e-08 | 24.5537675 | 23.04113296 | 9.15e-06 | 0.636068098 | 0.636068098 | 1 | 1 | 1 | 1 | 26.1696281 | 2358.275 | 481.2292586 | 1.400658475 | 242.091933 | 0 | -0.58275 | 1.873925009 | -1.45 | 2.201703886 | 0.4785 | 0.690845677 | 1.657 | 0.244726378 | 9.07625 | 4.145651148 | 94.457025 | 44.61252803 | 7.375 | 5.507665113 | 667.53 | 38.16259425 | 8.2425 | 11.88336837 | 45.175 | 65.20386779 | 53.225 | 36.45578658 | 40.675 | 17.09881209 | 4.907659831 | 7.113111807 | 19.375 | 39.9466441 | 64.175 | 102.5811599 | -22.4 | 48.70615977 | 172.25 | 51.25853587 | 3.236261155
616 | 0.15 | 0.175 | 0.525 | 0 | 0.05 | 0 | 0.1 | 20 | 83258 | 5 | 2250.757675 | 2471.471418 | 9.369307937 | 2.01e-08 | 24.55245921 | 31.23700677 | 1.25e-05 | 0.637512912 | 0.637512912 | 1 | 1 | 1 | 1 | 29.08162623 | 2338.725 | 477.0660849 | 1.307920183 | 220.713743 | 0 | -0.73375 | 2.016130809 | -1.5125 | 2.292617227 | 0.47475 | 0.68551436 | 1.65725 | 0.244294776 | 8.834 | 4.000461098 | 92.17905 | 42.48587515 | 7 | 5.205766034 | 665.005 | 35.1074846 | 8.2725 | 11.92681826 | 45.5 | 65.67647981 | 52.375 | 36.45592373 | 39.85 | 16.32413857 | 4.839403426 | 7.01735378 | 21.95 | 43.09927494 | 60.175 | 97.91983647 | -19.1125 | 46.4258128 | 170.25 | 51.93686071 | 3.250596659
227 | 0.075 | 0.3 | 0.425 | 0 | 0.025 | 0.125 | 0.05 | 6 | 50987 | 6 | 2250.173793 | 2497.214952 | 10.10519486 | 2.24e-08 | 24.57768668 | 14.05381022 | 5.35e-06 | 0.545621578 | 0.545621578 | 1 | 1 | 1 | 1 | 19.82123299 | 2354.875 | 461.74442 | 1.421058768 | 247.041159 | 0 | -0.25425 | 1.51546509 | -1.5 | 2.031009601 | 0.5625 | 0.727113299 | 1.6225 | 0.18003819 | 9.18925 | 4.135213046 | 94.630675 | 47.36021997 | 7.75 | 5.699780698 | 671.91 | 42.30612722 | 9.4275 | 12.17439911 | 51.225 | 66.20781204 | 50.975 | 27.14450911 | 40.6 | 18.18213409 | 5.851702159 | 7.58405926 | 15.225 | 31.98240727 | 85.125 | 116.6752303 | -34.95 | 55.43800592 | 171.75 | 38.46345668 | 3.369298676
732 | 0.05 | 0.325 | 0.4 | 0 | 0.025 | 0.175 | 0.025 | 6 | 52830 | 6 | 2250.064656 | 2502.228397 | 10.79365369 | 2.11e-08 | 24.60307356 | 10.93678172 | 3.99e-06 | 0.494130589 | 0.494130589 | 1 | 1 | 1 | 1 | 18.33333025 | 2364.3 | 446.4870771 | 1.371043789 | 252.163741 | 0 | -0.10325 | 1.264372152 | -1.4375 | 1.927392993 | 0.56625 | 0.731692174 | 1.60075 | 0.13752068 | 9.3665 | 4.122981051 | 96.8364 | 49.03764908 | 8.1 | 5.881326381 | 674.21 | 44.01995457 | 9.3975 | 12.13469175 | 50.9 | 65.76731711 | 49.525 | 21.05467585 | 41.4 | 18.8053184 | 5.919958564 | 7.663737249 | 12.65 | 26.95231901 | 89.125 | 119.7835939 | -38.2375 | 56.44621195 | 171 | 30.8058436 | 3.452801615
859 | 0.05 | 0.2 | 0.6 | 0 | 0.075 | 0.075 | 0 | 27 | 88715 | 5 | 2249.578523 | 2472.562131 | 9.810675356 | 1.62e-08 | 24.59470151 | 14.39004976 | 5.68e-06 | 0.666504163 | 0.666504163 | 1 | 1 | 1 | 1 | 21.87677376 | 2345.35 | 325.615306 | 1.166709645 | 222.983608 | 0 | -0.1695 | 1.243163203 | -1 | 1.802775638 | 0.375 | 0.650211504 | 1.573 | 0.084445249 | 8.836 | 2.923928693 | 95.28335 | 39.73281725 | 6.975 | 4.850193295 | 660.8425 | 28.6114303 | 6.285 | 10.88858462 | 34.15 | 59.20665081 | 41.825 | 8.957922471 | 41.175 | 15.22151027 | 3.901134772 | 6.778991776 | 10.15 | 27.08186663 | 56.75 | 103.3715991 | -23.3 | 48.17011522 | 162.75 | 22.02129651 | 3.891213389
652 | 0.05 | 0.325 | 0.4 | 0 | 0.025 | 0.2 | 0 | 27 | 87982 | 5 | 2242.262316 | 2485.91948 | 10.75663786 | 2.12e-08 | 24.62888393 | 8.687205401 | 3.17e-06 | 0.482533867 | 0.482533867 | 1 | 1 | 1 | 1 | 17.49732044 | 2354.175 | 426.5329933 | 1.295689757 | 243.657164 | 0 | -0.10325 | 1.264372152 | -1.4375 | 1.927392993 | 0.56625 | 0.731692174 | 1.57925 | 0.06551288 | 9.3015 | 3.984832838 | 96.76415 | 48.91137485 | 8.075 | 5.832613051 | 673.985 | 43.55026148 | 9.3975 | 12.13469175 | 50.9 | 65.76731711 | 47.225 | 11.69719518 | 41.375 | 18.76257911 | 5.919958564 | 7.663737249 | 12.65 | 26.95231901 | 89.125 | 119.7835939 | -38.2375 | 56.44621195 | 168.25 | 21.89606129 | 3.562731604
485 | 0.05 | 0.35 | 0.4 | 0 | 0.025 | 0.1 | 0.075 | 6 | 54343 | 6 | 2241.400433 | 2492.8682 | 9.998118267 | 2.33e-08 | 24.53080994 | 15.94430495 | 6.09e-06 | 0.527421646 | 0.527421646 | 1 | 1 | 1 | 1 | 20.89981511 | 2356.875 | 477.9544532 | 1.400491183 | 251.467767 | 0 | -0.09 | 1.268156142 | -1.525 | 1.939555361 | 0.6045 | 0.741022773 | 1.647 | 0.211792351 | 9.233 | 4.260486592 | 93.7307 | 47.91191967 | 7.8 | 5.736723804 | 671.9075 | 42.89390625 | 10.02 | 12.27451017 | 54.25 | 66.49802629 | 53.575 | 31.93656799 | 40.2 | 18.40950841 | 6.323723322 | 7.765973253 | 13.15 | 26.8984665 | 95.6 | 121.7745458 | -41.225 | 57.49597269 | 175.5 | 42.83398184 | 3.275781615
546 | 0.05 | 0.45 | 0.225 | 0.025 | 0 | 0.225 | 0.025 | 5 | 46162 | 6 | 2241.207144 | 2492.793754 | 11.06446905 | 2.6e-08 | 24.60880924 | 9.628870304 | 3.32e-06 | 0.309696896 | 0.512500083 | 1 | 1 | 1 | 1 | 21.14909023 | 2330.175 | 494.2722371 | 1.364803744 | 251.58661 | 0.202803187 | -0.0085 | 1.294923839 | -1.96625 | 1.944073928 | 0.79425 | 0.756184129 | 1.621 | 0.157079598 | 9.38525 | 4.527058089 | 93.9296 | 53.32838733 | 8.5 | 6.12780548 | 680.15 | 47.51677072 | 13.1125 | 12.47588048 | 71.125 | 67.71195888 | 54.45 | 23.02601789 | 40 | 20.50609665 | 8.314021732 | 7.930523328 | 17.775 | 29.93533656 | 129.3 | 128.0297231 | -55.7625 | 59.93047926 | 174.25 | 31.45532546 | 3.200183655
259 | 0.1 | 0.25 | 0.475 | 0 | 0.05 | 0 | 0.125 | 20 | 83114 | 5 | 2233.914722 | 2490.235792 | 9.721607837 | 2.22e-08 | 24.50527105 | 30.5138443 | 1.2e-05 | 0.583750205 | 0.583750205 | 1 | 1 | 1 | 1 | 27.55113225 | 2360.275 | 496.7902469 | 1.340158132 | 256.32107 | 0 | -0.4185 | 1.712043443 | -1.475 | 2.118224492 | 0.5205 | 0.710453904 | 1.6815 | 0.265787039 | 9.12 | 4.271775977 | 93.55705 | 45.19432163 | 7.425 | 5.54926797 | 667.5275 | 38.81289082 | 8.835 | 12.04434618 | 48.2 | 65.77735173 | 55.825 | 40.0055543 | 40.275 | 17.34212718 | 5.379680995 | 7.367493549 | 17.3 | 36.24375808 | 74.65 | 110.3527412 | -28.675 | 52.55670152 | 176 | 54.5802162 | 3.15270936
514 | 0.075 | 0.25 | 0.525 | 0 | 0.05 | 0.025 | 0.075 | 6 | 50594 | 6 | 2231.243178 | 2470.329633 | 9.556630762 | 2.01e-08 | 24.52065158 | 24.36077838 | 9.6e-06 | 0.624876324 | 0.624876324 | 1 | 1 | 1 | 1 | 25.31770415 | 2346.75 | 435.5880365 | 1.315409699 | 239.086455 | 0 | -0.28075 | 1.506124808 | -1.325 | 2.001718012 | 0.486 | 0.7013266 | 1.6425 | 0.216237716 | 8.88975 | 3.736742892 | 92.337425 | 42.09820113 | 7.05 | 5.108571229 | 664.1875 | 34.62193082 | 8.1825 | 11.79575957 | 44.525 | 64.24328272 | 50.3 | 32.14902798 | 39.9 | 16.19228211 | 5.044172642 | 7.298946292 | 14.225 | 32.12980509 | 72.175 | 110.8877557 | -28.975 | 52.35753886 | 171.25 | 44.33889376 | 3.404572565
696 | 0.125 | 0.175 | 0.5 | 0 | 0.075 | 0.075 | 0.05 | 6 | 56150 | 6 | 2227.059245 | 2479.368592 | 10.02594129 | 1.92e-08 | 24.6371986 | 13.71316185 | 5.41e-06 | 0.626596449 | 0.626596449 | 1 | 1 | 1 | 1 | 22.20661808 | 2346.1 | 438.0894201 | 1.4498501 | 252.309347 | 0 | -0.596 | 1.867874193 | -1.3625 | 2.187999943 | 0.44025 | 0.673711687 | 1.60575 | 0.19223537 | 9.12625 | 3.886502083 | 97.501225 | 45.65956654 | 7.65 | 5.632716929 | 667.27 | 36.92245387 | 7.62 | 11.6442518 | 41.825 | 63.98511057 | 48.2 | 27.34885738 | 41.85 | 17.44785087 | 4.503895073 | 6.919203319 | 18.875 | 40.06069614 | 57.7 | 98.15808678 | -19.4125 | 46.26228046 | 165.5 | 42.00892762 | 3.433609959
733 | 0.05 | 0.275 | 0.5 | 0 | 0.05 | 0.125 | 0 | 27 | 88462 | 5 | 2219.883702 | 2452.740629 | 10.146545 | 1.95e-08 | 24.59964299 | 12.8235091 | 4.85e-06 | 0.563107238 | 0.563107238 | 1 | 1 | 1 | 1 | 18.9050123 | 2335.925 | 375.0442232 | 1.26109766 | 232.856927 | 0 | -0.12975 | 1.256350842 | -1.2625 | 1.89072572 | 0.48975 | 0.706478901 | 1.57775 | 0.075381944 | 8.937 | 3.41202667 | 94.39865 | 43.80257553 | 7.35 | 5.241898511 | 666.0375 | 35.95602653 | 8.1525 | 11.75159537 | 44.2 | 63.75507823 | 44.25 | 10.40853016 | 40.65 | 16.82490713 | 5.112429047 | 7.38916564 | 11.65 | 27.03197181 | 76.175 | 114.6066943 | -32.2625 | 53.79033225 | 165 | 21.79449472 | 3.728813559